## Sheet1
Quantum dot | Graphene | Carbon black powder | CNT | Mesoporous Carbon | Carbon Foam | Pyridinic-N | Pyrrolic-N | Graphitic-N | Quaternary-N | N-Oxide | S | Synthesis Temp | HCO3- | KOH | Potential | H2 | CO | Reference
0 | 0 | 0 | 0 | 0.93 | 0 | 0.026 | 0.028 | 0.016 | 0 | 0 | 0 | 973 | 0.1 | 0 | -0.4 | 22.33333 | 0 | 10.1002/ange.201706777
0 | 0 | 0 | 0 | 0.93 | 0 | 0.026 | 0.028 | 0.016 | 0 | 0 | 0 | 973 | 0.1 | 0 | -0.5 | 22.33333 | 0 | 10.1002/ange.201706777
0 | 0 | 0 | 0 | 0.93 | 0 | 0.026 | 0.028 | 0.016 | 0 | 0 | 0 | 973 | 0.1 | 0 | -0.56 | 22 | 0 | 10.1002/ange.201706777
0 | 0 | 0 | 0 | 0.93 | 0 | 0.026 | 0.028 | 0.016 | 0 | 0 | 0 | 973 | 0.1 | 0 | -0.6 | 28.66667 | 0 | 10.1002/ange.201706777
0 | 0 | 0 | 0 | 0.93 | 0 | 0.026 | 0.028 | 0.016 | 0 | 0 | 0 | 973 | 0.1 | 0 | -0.7 | 32 | 0.6666667 | 10.1002/ange.201706777
0 | 0 | 0 | 0 | 0.93 | 0 | 0.026 | 0.028 | 0.016 | 0 | 0 | 0 | 973 | 0.1 | 0 | -0.8 | 31.33333 | 0.6666667 | 10.1002/ange.201706777
0 | 0 | 0 | 0 | 0.93 | 0 | 0.026 | 0.028 | 0.016 | 0 | 0 | 0 | 973 | 0.1 | 0 | -0.9 | 30.66667 | 1.333333 | 10.1002/ange.201706777
0 | 0 | 0 | 0 | 0.93 | 0 | 0.026 | 0.028 | 0.016 | 0 | 0 | 0 | 973 | 0.1 | 0 | -1 | 36.66667 | 1 | 10.1002/ange.201706777
0 | 0 | 0 | 0 | 1 | 0 | 0 | 0 | 0 | 0 | 0 | 0 | 1173 | 0.1 | 0 | -0.4 | 100 | 0 | 10.1002/ange.201706777
0 | 0 | 0 | 0 | 1 | 0 | 0 | 0 | 0 | 0 | 0 | 0 | 1173 | 0.1 | 0 | -0.5 | 100 | 0 | 10.1002/ange.201706777
0 | 0 | 0 | 0 | 1 | 0 | 0 | 0 | 0 | 0 | 0 | 0 | 1173 | 0.1 | 0 | -0.56 | 100 | 0 | 10.1002/ange.201706777
0 | 0 | 0 | 0 | 1 | 0 | 0 | 0 | 0 | 0 | 0 | 0 | 1173 | 0.1 | 0 | -0.6 | 100 | 0 | 10.1002/ange.201706777
0 | 0 | 0 | 0 | 1 | 0 | 0 | 0 | 0 | 0 | 0 | 0 | 1173 | 0.1 | 0 | -0.7 | 100 | 0 | 10.1002/ange.201706777
0 | 0 | 0 | 0 | 1 | 0 | 0 | 0 | 0 | 0 | 0 | 0 | 1173 | 0.1 | 0 | -0.8 | 100 | 0 | 10.1002/ange.201706777
0 | 0 | 0 | 0 | 1 | 0 | 0 | 0 | 0 | 0 | 0 | 0 | 1173 | 0.1 | 0 | -0.9 | 100 | 0 | 10.1002/ange.201706777
0 | 0 | 0 | 0 | 1 | 0 | 0 | 0 | 0 | 0 | 0 | 0 | 1173 | 0.1 | 0 | -1 | 100 | 0 | 10.1002/ange.201706777
0 | 0 | 0 | 0.95 | 0 | 0 | 0.015 | 0.011 | 0.024 | 0 | 0 | 0 | 1123 | 0.1 | 0 | -0.688 | 62.66667 | 37.33333 | https://doi.org/10.1021/acsnano.5b01079
0 | 0 | 0 | 0.95 | 0 | 0 | 0.015 | 0.011 | 0.024 | 0 | 0 | 0 | 1123 | 0.1 | 0 | -0.784 | 18.66667 | 81.33333 | https://doi.org/10.1021/acsnano.5b01079
0 | 0 | 0 | 0.95 | 0 | 0 | 0.015 | 0.011 | 0.024 | 0 | 0 | 0 | 1123 | 0.1 | 0 | -0.8586667 | 26.66667 | 73.33333 | https://doi.org/10.1021/acsnano.5b01079
0 | 0 | 0 | 0.95 | 0 | 0 | 0.015 | 0.011 | 0.024 | 0 | 0 | 0 | 1123 | 0.1 | 0 | -0.944 | 34 | 66 | https://doi.org/10.1021/acsnano.5b01079
0 | 0 | 0 | 0.95 | 0 | 0 | 0.015 | 0.011 | 0.024 | 0 | 0 | 0 | 1123 | 0.1 | 0 | -1.034667 | 40.66667 | 59.33333 | https://doi.org/10.1021/acsnano.5b01079
0 | 0 | 0 | 0.95 | 0 | 0 | 0.015 | 0.011 | 0.024 | 0 | 0 | 0 | 1123 | 0.1 | 0 | -1.125333 | 54 | 46 | https://doi.org/10.1021/acsnano.5b01079
0 | 0 | 0 | 0.95 | 0 | 0 | 0.015 | 0.011 | 0.024 | 0 | 0 | 0 | 1123 | 0.1 | 0 | -1.173333 | 71.33333 | 28.66667 | https://doi.org/10.1021/acsnano.5b01079
0 | 0 | 0 | 0.95 | 0 | 0 | 0.015 | 0.011 | 0.024 | 0 | 0 | 0 | 1123 | 0.1 | 0 | -1.221333 | 77.33333 | 22.66667 | https://doi.org/10.1021/acsnano.5b01079
0 | 0 | 0 | 0.95 | 0 | 0 | 0.015 | 0.011 | 0.024 | 0 | 0 | 0 | 1123 | 0.1 | 0 | -1.285333 | 78.66667 | 21.33333 | https://doi.org/10.1021/acsnano.5b01079
0 | 0 | 0 | 0.95 | 0 | 0 | 0.015 | 0.011 | 0.024 | 0 | 0 | 0 | 1123 | 0.1 | 0 | -1.338667 | 81.33333 | 18.66667 | https://doi.org/10.1021/acsnano.5b01079
0 | 0 | 0 | 0.95 | 0 | 0 | 0.015 | 0.011 | 0.024 | 0 | 0 | 0 | 1123 | 0.1 | 0 | -1.392 | 82.66667 | 17.33333 | https://doi.org/10.1021/acsnano.5b01079
0 | 0 | 0 | 0.95 | 0 | 0 | 0.015 | 0.011 | 0.024 | 0 | 0 | 0 | 1123 | 0.1 | 0 | -1.541333 | 86.66667 | 13.33333 | https://doi.org/10.1021/acsnano.5b01079
0 | 0 | 0 | 0.95 | 0 | 0 | 0.015 | 0.011 | 0.024 | 0 | 0 | 0 | 1123 | 0.1 | 0 | -1.669333 | 88.66667 | 11.33333 | https://doi.org/10.1021/acsnano.5b01079
0 | 0 | 0 | 1 | 0 | 0 | 0 | 0 | 0 | 0 | 0 | 0 | 1123 | 0.1 | 0 | -1.2 | 100 | 0 | https://doi.org/10.1021/acsnano.5b01079
0 | 0 | 0 | 1 | 0 | 0 | 0 | 0 | 0 | 0 | 0 | 0 | 1123 | 0.1 | 0 | -1.296 | 93.36667 | 3.333333 | https://doi.org/10.1021/acsnano.5b01079
0 | 0 | 0 | 1 | 0 | 0 | 0 | 0 | 0 | 0 | 0 | 0 | 1123 | 0.1 | 0 | -1.338667 | 93.36667 | 3.333333 | https://doi.org/10.1021/acsnano.5b01079
0 | 0 | 0 | 1 | 0 | 0 | 0 | 0 | 0 | 0 | 0 | 0 | 1123 | 0.1 | 0 | -1.413333 | 93.36667 | 3.333333 | https://doi.org/10.1021/acsnano.5b01079
0 | 0 | 0 | 1 | 0 | 0 | 0 | 0 | 0 | 0 | 0 | 0 | 1123 | 0.1 | 0 | -1.488 | 93.36667 | 3.333333 | https://doi.org/10.1021/acsnano.5b01079
0 | 0 | 0 | 1 | 0 | 0 | 0 | 0 | 0 | 0 | 0 | 0 | 1123 | 0.1 | 0 | -1.626667 | 93.36667 | 3.333333 | https://doi.org/10.1021/acsnano.5b01079
0 | 0 | 0 | 1 | 0 | 0 | 0 | 0 | 0 | 0 | 0 | 0 | 1123 | 0.1 | 0 | -1.786667 | 93.36667 | 3.333333 | https://doi.org/10.1021/acsnano.5b01079
0 | 0.9366 | 0 | 0 | 0 | 0 | 0.032 | 0.022 | 0.0094 | 0 | 0 | 0 | 973 | 0.1 | 0 | -0.4958225 | 86.18044 | 12.71186 | https://doi.org/10.1021/acs.nanolett.5b04123
0 | 0.9366 | 0 | 0 | 0 | 0 | 0.032 | 0.022 | 0.0094 | 0 | 0 | 0 | 973 | 0.1 | 0 | -0.5848564 | 82.12482 | 15.53672 | https://doi.org/10.1021/acs.nanolett.5b04123
0 | 0.9366 | 0 | 0 | 0 | 0 | 0.032 | 0.022 | 0.0094 | 0 | 0 | 0 | 973 | 0.1 | 0 | -0.6652742 | 71.20574 | 26.27119 | https://doi.org/10.1021/acs.nanolett.5b04123
0 | 0.9366 | 0 | 0 | 0 | 0 | 0.032 | 0.022 | 0.0094 | 0 | 0 | 0 | 973 | 0.1 | 0 | -0.748564 | 60.1495 | 36.15819 | https://doi.org/10.1021/acs.nanolett.5b04123
0 | 0.9366 | 0 | 0 | 0 | 0 | 0.032 | 0.022 | 0.0094 | 0 | 0 | 0 | 973 | 0.1 | 0 | -0.8203655 | 40.67797 | 59.32203 | https://doi.org/10.1021/acs.nanolett.5b04123
0 | 0.9366 | 0 | 0 | 0 | 0 | 0.032 | 0.022 | 0.0094 | 0 | 0 | 0 | 973 | 0.1 | 0 | -0.889295 | 40.3362 | 54.80226 | https://doi.org/10.1021/acs.nanolett.5b04123
0 | 0.9366 | 0 | 0 | 0 | 0 | 0.032 | 0.022 | 0.0094 | 0 | 0 | 0 | 973 | 0.1 | 0 | -0.9697128 | 44.63207 | 49.15254 | https://doi.org/10.1021/acs.nanolett.5b04123
0 | 0.9366 | 0 | 0 | 0 | 0 | 0.032 | 0.022 | 0.0094 | 0 | 0 | 0 | 973 | 0.1 | 0 | -1.03577 | 43.2219 | 45.76271 | https://doi.org/10.1021/acs.nanolett.5b04123
0 | 0.9366 | 0 | 0 | 0 | 0 | 0.032 | 0.022 | 0.0094 | 0 | 0 | 0 | 973 | 0.1 | 0 | -1.067363 | 47.29978 | 41.80791 | https://doi.org/10.1021/acs.nanolett.5b04123
0 | 0.9366 | 0 | 0 | 0 | 0 | 0.032 | 0.022 | 0.0094 | 0 | 0 | 0 | 973 | 0.1 | 0 | -1.190862 | 61.29944 | 38.70056 | https://doi.org/10.1021/acs.nanolett.5b04123
0 | 0.9349 | 0 | 0 | 0 | 0 | 0.0412 | 0.0158 | 0.0081 | 0 | 0 | 0 | 1073 | 0.1 | 0 | -0.3062663 | 74.29379 | 25.70621 | https://doi.org/10.1021/acs.nanolett.5b04123
0 | 0.9349 | 0 | 0 | 0 | 0 | 0.0412 | 0.0158 | 0.0081 | 0 | 0 | 0 | 1073 | 0.1 | 0 | -0.4039164 | 37.85311 | 62.14689 | https://doi.org/10.1021/acs.nanolett.5b04123
0 | 0.9349 | 0 | 0 | 0 | 0 | 0.0412 | 0.0158 | 0.0081 | 0 | 0 | 0 | 1073 | 0.1 | 0 | -0.4929504 | 20.39757 | 78.24859 | https://doi.org/10.1021/acs.nanolett.5b04123
0 | 0.9349 | 0 | 0 | 0 | 0 | 0.0412 | 0.0158 | 0.0081 | 0 | 0 | 0 | 1073 | 0.1 | 0 | -0.5791123 | 9.990091 | 86.44068 | https://doi.org/10.1021/acs.nanolett.5b04123
0 | 0.9349 | 0 | 0 | 0 | 0 | 0.0412 | 0.0158 | 0.0081 | 0 | 0 | 0 | 1073 | 0.1 | 0 | -0.6652742 | 15.45519 | 80.79096 | https://doi.org/10.1021/acs.nanolett.5b04123
0 | 0.9349 | 0 | 0 | 0 | 0 | 0.0412 | 0.0158 | 0.0081 | 0 | 0 | 0 | 1073 | 0.1 | 0 | -0.7399478 | 25.4764 | 70.33898 | https://doi.org/10.1021/acs.nanolett.5b04123
0 | 0.9349 | 0 | 0 | 0 | 0 | 0.0412 | 0.0158 | 0.0081 | 0 | 0 | 0 | 1073 | 0.1 | 0 | -0.8002611 | 27.05641 | 66.66667 | https://doi.org/10.1021/acs.nanolett.5b04123
0 | 0.9349 | 0 | 0 | 0 | 0 | 0.0412 | 0.0158 | 0.0081 | 0 | 0 | 0 | 1073 | 0.1 | 0 | -0.9036554 | 32.97158 | 58.47458 | https://doi.org/10.1021/acs.nanolett.5b04123
0 | 0.9349 | 0 | 0 | 0 | 0 | 0.0412 | 0.0158 | 0.0081 | 0 | 0 | 0 | 1073 | 0.1 | 0 | -0.978329 | 50.69778 | 36.44068 | https://doi.org/10.1021/acs.nanolett.5b04123
0 | 0.9349 | 0 | 0 | 0 | 0 | 0.0412 | 0.0158 | 0.0081 | 0 | 0 | 0 | 1073 | 0.1 | 0 | -1.058747 | 67.93464 | 15.81921 | https://doi.org/10.1021/acs.nanolett.5b04123
0 | 0.9623 | 0 | 0 | 0 | 0 | 0.0215 | 0.011 | 0.0052 | 0 | 0 | 0 | 1173 | 0.1 | 0 | -0.5791123 | 91.52542 | 8.474576 | https://doi.org/10.1021/acs.nanolett.5b04123
0 | 0.9623 | 0 | 0 | 0 | 0 | 0.0215 | 0.011 | 0.0052 | 0 | 0 | 0 | 1173 | 0.1 | 0 | -0.6710183 | 87.83903 | 11.29944 | https://doi.org/10.1021/acs.nanolett.5b04123
0 | 0.9623 | 0 | 0 | 0 | 0 | 0.0215 | 0.011 | 0.0052 | 0 | 0 | 0 | 1173 | 0.1 | 0 | -0.7571802 | 82.606 | 16.10169 | https://doi.org/10.1021/acs.nanolett.5b04123
0 | 0.9623 | 0 | 0 | 0 | 0 | 0.0215 | 0.011 | 0.0052 | 0 | 0 | 0 | 1173 | 0.1 | 0 | -0.8375979 | 78.10847 | 19.49153 | https://doi.org/10.1021/acs.nanolett.5b04123
0 | 0.9623 | 0 | 0 | 0 | 0 | 0.0215 | 0.011 | 0.0052 | 0 | 0 | 0 | 1173 | 0.1 | 0 | -0.9007833 | 76.45806 | 18.92655 | https://doi.org/10.1021/acs.nanolett.5b04123
0 | 0.9623 | 0 | 0 | 0 | 0 | 0.0215 | 0.011 | 0.0052 | 0 | 0 | 0 | 1173 | 0.1 | 0 | -0.9725849 | 78.65641 | 16.66667 | https://doi.org/10.1021/acs.nanolett.5b04123
0 | 0.9623 | 0 | 0 | 0 | 0 | 0.0215 | 0.011 | 0.0052 | 0 | 0 | 0 | 1173 | 0.1 | 0 | -1.030026 | 80.10517 | 14.97175 | https://doi.org/10.1021/acs.nanolett.5b04123
0 | 0.9623 | 0 | 0 | 0 | 0 | 0.0215 | 0.011 | 0.0052 | 0 | 0 | 0 | 1173 | 0.1 | 0 | -1.096084 | 80.43512 | 13.84181 | https://doi.org/10.1021/acs.nanolett.5b04123
0 | 0.9623 | 0 | 0 | 0 | 0 | 0.0215 | 0.011 | 0.0052 | 0 | 0 | 0 | 1173 | 0.1 | 0 | -1.147781 | 87.85311 | 12.14689 | https://doi.org/10.1021/acs.nanolett.5b04123
0 | 0.9623 | 0 | 0 | 0 | 0 | 0.0215 | 0.011 | 0.0052 | 0 | 0 | 0 | 1173 | 0.1 | 0 | -1.23107 | 83.28518 | 11.29944 | https://doi.org/10.1021/acs.nanolett.5b04123
0 | 0.9694 | 0 | 0 | 0 | 0 | 0.02 | 0.0068 | 0.0038 | 0 | 0 | 0 | 1273 | 0.1 | 0 | -0.7772846 | 95.19774 | 4.80226 | https://doi.org/10.1021/acs.nanolett.5b04123
0 | 0.9694 | 0 | 0 | 0 | 0 | 0.02 | 0.0068 | 0.0038 | 0 | 0 | 0 | 1273 | 0.1 | 0 | -0.8577023 | 89.92247 | 7.062147 | https://doi.org/10.1021/acs.nanolett.5b04123
0 | 0.9694 | 0 | 0 | 0 | 0 | 0.02 | 0.0068 | 0.0038 | 0 | 0 | 0 | 1273 | 0.1 | 0 | -0.932376 | 86.5801 | 9.60452 | https://doi.org/10.1021/acs.nanolett.5b04123
0 | 0.9694 | 0 | 0 | 0 | 0 | 0.02 | 0.0068 | 0.0038 | 0 | 0 | 0 | 1273 | 0.1 | 0 | -1.009922 | 82.07962 | 11.58192 | https://doi.org/10.1021/acs.nanolett.5b04123
0 | 0.9694 | 0 | 0 | 0 | 0 | 0.02 | 0.0068 | 0.0038 | 0 | 0 | 0 | 1273 | 0.1 | 0 | -1.084595 | 85.64589 | 10.16949 | https://doi.org/10.1021/acs.nanolett.5b04123
0 | 0.9694 | 0 | 0 | 0 | 0 | 0.02 | 0.0068 | 0.0038 | 0 | 0 | 0 | 1273 | 0.1 | 0 | -1.156397 | 84.07405 | 11.86441 | https://doi.org/10.1021/acs.nanolett.5b04123
0 | 0.9694 | 0 | 0 | 0 | 0 | 0.02 | 0.0068 | 0.0038 | 0 | 0 | 0 | 1273 | 0.1 | 0 | -1.228198 | 84.51595 | 11.29944 | https://doi.org/10.1021/acs.nanolett.5b04123
0 | 0 | 0.964 | 0 | 0 | 0 | 0.009612 | 0.022104 | 0.003312 | 0 | 0.000972 | 0 | 973 | 0.5 | 0 | -0.4653595 | 66.66667 | 33.33333 | https://doi.org/10.1016/j.electacta.2017.05.174
0 | 0 | 0.964 | 0 | 0 | 0 | 0.009612 | 0.022104 | 0.003312 | 0 | 0.000972 | 0 | 973 | 0.5 | 0 | -0.5680672 | 52.66667 | 47.33333 | https://doi.org/10.1016/j.electacta.2017.05.174
0 | 0 | 0.964 | 0 | 0 | 0 | 0.009612 | 0.022104 | 0.003312 | 0 | 0.000972 | 0 | 973 | 0.5 | 0 | -0.6661064 | 34.66667 | 65.33333 | https://doi.org/10.1016/j.electacta.2017.05.174
0 | 0 | 0.964 | 0 | 0 | 0 | 0.009612 | 0.022104 | 0.003312 | 0 | 0.000972 | 0 | 973 | 0.5 | 0 | -0.7641457 | 25.33333 | 74.66667 | https://doi.org/10.1016/j.electacta.2017.05.174
0 | 0 | 0.964 | 0 | 0 | 0 | 0.009612 | 0.022104 | 0.003312 | 0 | 0.000972 | 0 | 973 | 0.5 | 0 | -0.8154995 | 16.66667 | 83.33333 | https://doi.org/10.1016/j.electacta.2017.05.174
0 | 0 | 0.964 | 0 | 0 | 0 | 0.009612 | 0.022104 | 0.003312 | 0 | 0.000972 | 0 | 973 | 0.5 | 0 | -0.8668534 | 32.66667 | 67.33333 | https://doi.org/10.1016/j.electacta.2017.05.174
0 | 0 | 0.964 | 0 | 0 | 0 | 0.009612 | 0.022104 | 0.003312 | 0 | 0.000972 | 0 | 973 | 0.5 | 0 | -0.9648926 | 46 | 54 | https://doi.org/10.1016/j.electacta.2017.05.174
0 | 0 | 0.964 | 0 | 0 | 0 | 0.009612 | 0.022104 | 0.003312 | 0 | 0.000972 | 0 | 973 | 0.5 | 0 | -1.0676 | 62 | 38 | https://doi.org/10.1016/j.electacta.2017.05.174
0 | 0.9441 | 0 | 0 | 0 | 0 | 0.0059 | 0.0069 | 0.0225 | 0 | 0.0208 | 0 | 1273 | 0.5 | 0 | -0.8 | 97.53846 | 2.461538 | 10.1002/adfm.201800499
0 | 0.9441 | 0 | 0 | 0 | 0 | 0.0059 | 0.0069 | 0.0225 | 0 | 0.0208 | 0 | 1273 | 0.5 | 0 | -0.7 | 91.38462 | 8.615385 | 10.1002/adfm.201800499
0 | 0.9441 | 0 | 0 | 0 | 0 | 0.0059 | 0.0069 | 0.0225 | 0 | 0.0208 | 0 | 1273 | 0.5 | 0 | -0.6 | 78.46154 | 21.53846 | 10.1002/adfm.201800499
0 | 0.9441 | 0 | 0 | 0 | 0 | 0.0059 | 0.0069 | 0.0225 | 0 | 0.0208 | 0 | 1273 | 0.5 | 0 | -0.5 | 67.69231 | 32.30769 | 10.1002/adfm.201800499
0 | 0.9441 | 0 | 0 | 0 | 0 | 0.0059 | 0.0069 | 0.0225 | 0 | 0.0208 | 0 | 1273 | 0.5 | 0 | -0.4 | 90.46154 | 9.538462 | 10.1002/adfm.201800499
0 | 0.9441 | 0 | 0 | 0 | 0 | 0.0059 | 0.0069 | 0.0225 | 0 | 0.0208 | 0 | 1273 | 0.5 | 0 | -0.3 | 99.69231 | 0.3076923 | 10.1002/adfm.201800499
0 | 0.9418 | 0 | 0 | 0 | 0 | 0.0089 | 0.0073 | 0.0252 | 0 | 0.0168 | 0 | 1273 | 0.5 | 0 | -0.8 | 68.61538 | 31.38462 | 10.1002/adfm.201800499
0 | 0.9418 | 0 | 0 | 0 | 0 | 0.0089 | 0.0073 | 0.0252 | 0 | 0.0168 | 0 | 1273 | 0.5 | 0 | -0.7 | 56.61538 | 43.38462 | 10.1002/adfm.201800499
0 | 0.9418 | 0 | 0 | 0 | 0 | 0.0089 | 0.0073 | 0.0252 | 0 | 0.0168 | 0 | 1273 | 0.5 | 0 | -0.6 | 35.38462 | 64.61538 | 10.1002/adfm.201800499
0 | 0.9418 | 0 | 0 | 0 | 0 | 0.0089 | 0.0073 | 0.0252 | 0 | 0.0168 | 0 | 1273 | 0.5 | 0 | -0.5 | 20.30769 | 79.69231 | 10.1002/adfm.201800499
0 | 0.9418 | 0 | 0 | 0 | 0 | 0.0089 | 0.0073 | 0.0252 | 0 | 0.0168 | 0 | 1273 | 0.5 | 0 | -0.4 | 12 | 88 | 10.1002/adfm.201800499
0 | 0.9418 | 0 | 0 | 0 | 0 | 0.0089 | 0.0073 | 0.0252 | 0 | 0.0168 | 0 | 1273 | 0.5 | 0 | -0.3 | 24.7 | 75.3 | 10.1002/adfm.201800499
0 | 0.9455 | 0 | 0 | 0 | 0 | 0.0077 | 0.0093 | 0.0255 | 0 | 0.0123 | 0 | 1273 | 0.5 | 0 | -0.8 | 87.69231 | 12.30769 | 10.1002/adfm.201800499
0 | 0.9455 | 0 | 0 | 0 | 0 | 0.0077 | 0.0093 | 0.0255 | 0 | 0.0123 | 0 | 1273 | 0.5 | 0 | -0.7 | 72.61538 | 27.38462 | 10.1002/adfm.201800499
0 | 0.9455 | 0 | 0 | 0 | 0 | 0.0077 | 0.0093 | 0.0255 | 0 | 0.0123 | 0 | 1273 | 0.5 | 0 | -0.6 | 52.30769 | 47.69231 | 10.1002/adfm.201800499
0 | 0.9455 | 0 | 0 | 0 | 0 | 0.0077 | 0.0093 | 0.0255 | 0 | 0.0123 | 0 | 1273 | 0.5 | 0 | -0.5 | 31.38462 | 68.61538 | 10.1002/adfm.201800499
0 | 0.9455 | 0 | 0 | 0 | 0 | 0.0077 | 0.0093 | 0.0255 | 0 | 0.0123 | 0 | 1273 | 0.5 | 0 | -0.4 | 42.76923 | 57.23077 | 10.1002/adfm.201800499
0 | 0.9455 | 0 | 0 | 0 | 0 | 0.0077 | 0.0093 | 0.0255 | 0 | 0.0123 | 0 | 1273 | 0.5 | 0 | -0.3 | 99.69231 | 0.3076923 | 10.1002/adfm.201800499
0 | 0 | 0.957 | 0 | 0 | 0 | 0.0117 | 0.0055 | 0.0215 | 0 | 0.0045 | 0 | 1173 | 0.1 | 0 | -1 | 39.67742 | 60.32258 | 10.1002/adma.201808276
0 | 0 | 0.957 | 0 | 0 | 0 | 0.0117 | 0.0055 | 0.0215 | 0 | 0.0045 | 0 | 1173 | 0.1 | 0 | -0.9 | 34.45161 | 65.54839 | 10.1002/adma.201808276
0 | 0 | 0.957 | 0 | 0 | 0 | 0.0117 | 0.0055 | 0.0215 | 0 | 0.0045 | 0 | 1173 | 0.1 | 0 | -0.8 | 23.41935 | 76.58065 | 10.1002/adma.201808276
0 | 0 | 0.957 | 0 | 0 | 0 | 0.0117 | 0.0055 | 0.0215 | 0 | 0.0045 | 0 | 1173 | 0.1 | 0 | -0.7 | 19.74194 | 80.25806 | 10.1002/adma.201808276
0 | 0 | 0.957 | 0 | 0 | 0 | 0.0117 | 0.0055 | 0.0215 | 0 | 0.0045 | 0 | 1173 | 0.1 | 0 | -0.6 | 21.29032 | 78.70968 | 10.1002/adma.201808276
0 | 0 | 0.957 | 0 | 0 | 0 | 0.0117 | 0.0055 | 0.0215 | 0 | 0.0045 | 0 | 1173 | 0.1 | 0 | -0.5 | 29.22581 | 70.77419 | 10.1002/adma.201808276
0 | 0 | 0.957 | 0 | 0 | 0 | 0.0117 | 0.0055 | 0.0215 | 0 | 0.0045 | 0 | 1173 | 0.1 | 0 | -0.4 | 55.35484 | 44.64516 | 10.1002/adma.201808276
0 | 0 | 0.978 | 0 | 0 | 0 | 0.005 | 0.00114 | 0.01436 | 0 | 0.0016 | 0 | 1273 | 0.1 | 0 | -1 | 29.41935 | 70.58065 | 10.1002/adma.201808276
0 | 0 | 0.978 | 0 | 0 | 0 | 0.005 | 0.00114 | 0.01436 | 0 | 0.0016 | 0 | 1273 | 0.1 | 0 | -0.9 | 17.6129 | 82.3871 | 10.1002/adma.201808276
0 | 0 | 0.978 | 0 | 0 | 0 | 0.005 | 0.00114 | 0.01436 | 0 | 0.0016 | 0 | 1273 | 0.1 | 0 | -0.8 | 12.77419 | 87.22581 | 10.1002/adma.201808276
0 | 0 | 0.978 | 0 | 0 | 0 | 0.005 | 0.00114 | 0.01436 | 0 | 0.0016 | 0 | 1273 | 0.1 | 0 | -0.7 | 9.290323 | 90.70968 | 10.1002/adma.201808276
0 | 0 | 0.978 | 0 | 0 | 0 | 0.005 | 0.00114 | 0.01436 | 0 | 0.0016 | 0 | 1273 | 0.1 | 0 | -0.6 | 10.25806 | 89.74194 | 10.1002/adma.201808276
0 | 0 | 0.978 | 0 | 0 | 0 | 0.005 | 0.00114 | 0.01436 | 0 | 0.0016 | 0 | 1273 | 0.1 | 0 | -0.5 | 14.90323 | 85.09677 | 10.1002/adma.201808276
0 | 0 | 0.978 | 0 | 0 | 0 | 0.005 | 0.00114 | 0.01436 | 0 | 0.0016 | 0 | 1273 | 0.1 | 0 | -0.4 | 41.41935 | 58.58065 | 10.1002/adma.201808276
0 | 0 | 0.988 | 0 | 0 | 0 | 0.0025 | 0.0008 | 0.0078 | 0 | 0.0009 | 0 | 1373 | 0.1 | 0 | -1 | 24.3871 | 75.6129 | 10.1002/adma.201808276
0 | 0 | 0.988 | 0 | 0 | 0 | 0.0025 | 0.0008 | 0.0078 | 0 | 0.0009 | 0 | 1373 | 0.1 | 0 | -0.9 | 14.12903 | 85.87097 | 10.1002/adma.201808276
0 | 0 | 0.988 | 0 | 0 | 0 | 0.0025 | 0.0008 | 0.0078 | 0 | 0.0009 | 0 | 1373 | 0.1 | 0 | -0.8 | 8.709677 | 91.29032 | 10.1002/adma.201808276
0 | 0 | 0.988 | 0 | 0 | 0 | 0.0025 | 0.0008 | 0.0078 | 0 | 0.0009 | 0 | 1373 | 0.1 | 0 | -0.7 | 6.193548 | 93.80645 | 10.1002/adma.201808276
0 | 0 | 0.988 | 0 | 0 | 0 | 0.0025 | 0.0008 | 0.0078 | 0 | 0.0009 | 0 | 1373 | 0.1 | 0 | -0.6 | 4.83871 | 95.16129 | 10.1002/adma.201808276
0 | 0 | 0.988 | 0 | 0 | 0 | 0.0025 | 0.0008 | 0.0078 | 0 | 0.0009 | 0 | 1373 | 0.1 | 0 | -0.5 | 11.6129 | 88.3871 | 10.1002/adma.201808276
0 | 0 | 0.988 | 0 | 0 | 0 | 0.0025 | 0.0008 | 0.0078 | 0 | 0.0009 | 0 | 1373 | 0.1 | 0 | -0.4 | 35.6129 | 64.3871 | 10.1002/adma.201808276
0 | 0 | 1 | 0 | 0 | 0 | 0 | 0 | 0 | 0 | 0 | 0 | 1173 | 0.1 | 0 | -1 | 89.53846 | 10.46154 | 10.1002/adma.201808276
0 | 0 | 1 | 0 | 0 | 0 | 0 | 0 | 0 | 0 | 0 | 0 | 1173 | 0.1 | 0 | -0.9 | 87.38462 | 12.61538 | 10.1002/adma.201808276
0 | 0 | 1 | 0 | 0 | 0 | 0 | 0 | 0 | 0 | 0 | 0 | 1173 | 0.1 | 0 | -0.8 | 83.07692 | 16.92308 | 10.1002/adma.201808276
0 | 0 | 1 | 0 | 0 | 0 | 0 | 0 | 0 | 0 | 0 | 0 | 1173 | 0.1 | 0 | -0.7 | 79.69231 | 20.30769 | 10.1002/adma.201808276
0 | 0 | 1 | 0 | 0 | 0 | 0 | 0 | 0 | 0 | 0 | 0 | 1173 | 0.1 | 0 | -0.6 | 81.84615 | 18.15385 | 10.1002/adma.201808276
0 | 0 | 1 | 0 | 0 | 0 | 0 | 0 | 0 | 0 | 0 | 0 | 1173 | 0.1 | 0 | -0.5 | 95.38462 | 4.615385 | 10.1002/adma.201808276
0 | 0 | 1 | 0 | 0 | 0 | 0 | 0 | 0 | 0 | 0 | 0 | 1273 | 0.1 | 0 | -1 | 60.92308 | 39.07692 | 10.1002/adma.201808276
0 | 0 | 1 | 0 | 0 | 0 | 0 | 0 | 0 | 0 | 0 | 0 | 1273 | 0.1 | 0 | -0.9 | 50.15385 | 49.84615 | 10.1002/adma.201808276
0 | 0 | 1 | 0 | 0 | 0 | 0 | 0 | 0 | 0 | 0 | 0 | 1273 | 0.1 | 0 | -0.8 | 33.53846 | 66.46154 | 10.1002/adma.201808276
0 | 0 | 1 | 0 | 0 | 0 | 0 | 0 | 0 | 0 | 0 | 0 | 1273 | 0.1 | 0 | -0.7 | 28.61538 | 71.38462 | 10.1002/adma.201808276
0 | 0 | 1 | 0 | 0 | 0 | 0 | 0 | 0 | 0 | 0 | 0 | 1273 | 0.1 | 0 | -0.6 | 41.53846 | 58.46154 | 10.1002/adma.201808276
0 | 0 | 1 | 0 | 0 | 0 | 0 | 0 | 0 | 0 | 0 | 0 | 1273 | 0.1 | 0 | -0.5 | 69.23077 | 30.76923 | 10.1002/adma.201808276
0 | 0 | 1 | 0 | 0 | 0 | 0 | 0 | 0 | 0 | 0 | 0 | 1273 | 0.1 | 0 | -0.4 | 97.23077 | 2.769231 | 10.1002/adma.201808276
0 | 0 | 1 | 0 | 0 | 0 | 0 | 0 | 0 | 0 | 0 | 0 | 1373 | 0.1 | 0 | -1 | 49.84615 | 50.15385 | 10.1002/adma.201808276
0 | 0 | 1 | 0 | 0 | 0 | 0 | 0 | 0 | 0 | 0 | 0 | 1373 | 0.1 | 0 | -0.9 | 39.38462 | 60.61538 | 10.1002/adma.201808276
0 | 0 | 1 | 0 | 0 | 0 | 0 | 0 | 0 | 0 | 0 | 0 | 1373 | 0.1 | 0 | -0.8 | 23.69231 | 76.30769 | 10.1002/adma.201808276
0 | 0 | 1 | 0 | 0 | 0 | 0 | 0 | 0 | 0 | 0 | 0 | 1373 | 0.1 | 0 | -0.7 | 19.07692 | 80.92308 | 10.1002/adma.201808276
0 | 0 | 1 | 0 | 0 | 0 | 0 | 0 | 0 | 0 | 0 | 0 | 1373 | 0.1 | 0 | -0.6 | 22.46154 | 77.53846 | 10.1002/adma.201808276
0 | 0 | 1 | 0 | 0 | 0 | 0 | 0 | 0 | 0 | 0 | 0 | 1373 | 0.1 | 0 | -0.5 | 41.53846 | 58.46154 | 10.1002/adma.201808276
0 | 0 | 1 | 0 | 0 | 0 | 0 | 0 | 0 | 0 | 0 | 0 | 1373 | 0.1 | 0 | -0.4 | 91.07692 | 8.923077 | 10.1002/adma.201808276
0 | 0.945 | 0 | 0 | 0 | 0 | 0.03 | 0.009 | 0.016 | 0 | 0 | 0 | 1123 | 0.5 | 0 | -0.2953846 | 95.33074 | 0 | https://doi.org/10.1039/C6GC00410E
0 | 0.945 | 0 | 0 | 0 | 0 | 0.03 | 0.009 | 0.016 | 0 | 0 | 0 | 1123 | 0.5 | 0 | -0.3969231 | 92.99611 | 0 | https://doi.org/10.1039/C6GC00410E
0 | 0.945 | 0 | 0 | 0 | 0 | 0.03 | 0.009 | 0.016 | 0 | 0 | 0 | 1123 | 0.5 | 0 | -0.5015385 | 89.10506 | 0 | https://doi.org/10.1039/C6GC00410E
0 | 0.945 | 0 | 0 | 0 | 0 | 0.03 | 0.009 | 0.016 | 0 | 0 | 0 | 1123 | 0.5 | 0 | -0.6030769 | 86.38132 | 0 | https://doi.org/10.1039/C6GC00410E
0 | 0.945 | 0 | 0 | 0 | 0 | 0.03 | 0.009 | 0.016 | 0 | 0 | 0 | 1123 | 0.5 | 0 | -0.7015385 | 81.32296 | 0 | https://doi.org/10.1039/C6GC00410E
0 | 0.945 | 0 | 0 | 0 | 0 | 0.03 | 0.009 | 0.016 | 0 | 0 | 0 | 1123 | 0.5 | 0 | -0.8030769 | 24.90272 | 0 | https://doi.org/10.1039/C6GC00410E
0 | 0.945 | 0 | 0 | 0 | 0 | 0.03 | 0.009 | 0.016 | 0 | 0 | 0 | 1123 | 0.5 | 0 | -0.8430769 | 19.06615 | 0 | https://doi.org/10.1039/C6GC00410E
0 | 0.945 | 0 | 0 | 0 | 0 | 0.03 | 0.009 | 0.016 | 0 | 0 | 0 | 1123 | 0.5 | 0 | -0.8984615 | 22.17899 | 0 | https://doi.org/10.1039/C6GC00410E
0 | 0.945 | 0 | 0 | 0 | 0 | 0.03 | 0.009 | 0.016 | 0 | 0 | 0 | 1123 | 0.5 | 0 | -1.003077 | 27.23735 | 0 | https://doi.org/10.1039/C6GC00410E
0 | 0.945 | 0 | 0 | 0 | 0 | 0.03 | 0.009 | 0.016 | 0 | 0 | 0 | 1123 | 0.5 | 0 | -1.101538 | 29.57198 | 0 | https://doi.org/10.1039/C6GC00410E
0 | 0.945 | 0 | 0 | 0 | 0 | 0.03 | 0.009 | 0.016 | 0 | 0 | 0 | 1123 | 0.5 | 0 | -1.2 | 33.85214 | 0 | https://doi.org/10.1039/C6GC00410E
0 | 0.945 | 0 | 0 | 0 | 0 | 0.03 | 0.009 | 0.016 | 0 | 0 | 0 | 1123 | 0.5 | 0 | -1.298462 | 38.91051 | 0 | https://doi.org/10.1039/C6GC00410E
0 | 0 | 0.964 | 0 | 0 | 0 | 0.016352 | 0.009792 | 0 | 0.005792 | 0 | 0.004 | 1073 | 0.1 | 0 | -1.368932 | 97.42394 | 2.521739 | 10.1002/cssc.201501575
0 | 0 | 0.964 | 0 | 0 | 0 | 0.016352 | 0.009792 | 0 | 0.005792 | 0 | 0.004 | 1073 | 0.1 | 0 | -1.177346 | 93.3952 | 6.478261 | 10.1002/cssc.201501575
0 | 0 | 0.964 | 0 | 0 | 0 | 0.016352 | 0.009792 | 0 | 0.005792 | 0 | 0.004 | 1073 | 0.1 | 0 | -0.9831715 | 88.37695 | 11.43478 | 10.1002/cssc.201501575
0 | 0 | 0.964 | 0 | 0 | 0 | 0.016352 | 0.009792 | 0 | 0.005792 | 0 | 0.004 | 1073 | 0.1 | 0 | -0.7915858 | 94.3376 | 5.608696 | 10.1002/cssc.201501575
0 | 0 | 0.964 | 0 | 0 | 0 | 0.016352 | 0.009792 | 0 | 0.005792 | 0 | 0.004 | 1073 | 0.1 | 0 | -0.579902 | 96.69565 | 3.304348 | 10.1002/cssc.201501575
0 | 0 | 0.964 | 0 | 0 | 0 | 0.016352 | 0.009792 | 0 | 0.005792 | 0 | 0.004 | 1073 | 0.1 | 0 | -0.377451 | 99.78261 | 0.2173913 | 10.1002/cssc.201501575
0 | 0 | 0.995 | 0 | 0 | 0 | 0 | 0 | 0 | 0 | 0 | 0.005 | 1073 | 0.1 | 0 | -1.368932 | 97.63886 | 2.304348 | 10.1002/cssc.201501575
0 | 0 | 0.995 | 0 | 0 | 0 | 0 | 0 | 0 | 0 | 0 | 0.005 | 1073 | 0.1 | 0 | -1.177346 | 97.46645 | 2.434783 | 10.1002/cssc.201501575
0 | 0 | 0.995 | 0 | 0 | 0 | 0 | 0 | 0 | 0 | 0 | 0.005 | 1073 | 0.1 | 0 | -0.9857605 | 97.78473 | 2.173913 | 10.1002/cssc.201501575
0 | 0 | 0.995 | 0 | 0 | 0 | 0 | 0 | 0 | 0 | 0 | 0.005 | 1073 | 0.1 | 0 | -0.7941748 | 97.84055 | 2.130435 | 10.1002/cssc.201501575
0 | 0 | 0.995 | 0 | 0 | 0 | 0 | 0 | 0 | 0 | 0 | 0.005 | 1073 | 0.1 | 0 | -0.579902 | 99.73913 | 0.2608696 | 10.1002/cssc.201501575
0 | 0 | 0.952 | 0 | 0 | 0 | 0 | 0 | 0 | 0 | 0 | 0.048 | 1273 | 0.1 | 0 | -0.3004926 | 96.66667 | 3.333333 | http://dx.doi.org/10.1002/ange.201809255
0 | 0 | 0.952 | 0 | 0 | 0 | 0 | 0 | 0 | 0 | 0 | 0.048 | 1273 | 0.1 | 0 | -0.4009852 | 92.12121 | 7.878788 | http://dx.doi.org/10.1002/ange.201809256
0 | 0 | 0.952 | 0 | 0 | 0 | 0 | 0 | 0 | 0 | 0 | 0.048 | 1273 | 0.1 | 0 | -0.5014778 | 88.78788 | 11.21212 | http://dx.doi.org/10.1002/ange.201809257
0 | 0 | 0.952 | 0 | 0 | 0 | 0 | 0 | 0 | 0 | 0 | 0.048 | 1273 | 0.1 | 0 | -0.5980296 | 80.90909 | 19.09091 | http://dx.doi.org/10.1002/ange.201809258
0 | 0 | 0.952 | 0 | 0 | 0 | 0 | 0 | 0 | 0 | 0 | 0.048 | 1273 | 0.1 | 0 | -0.7004926 | 77.27273 | 22.72727 | http://dx.doi.org/10.1002/ange.201809259
0 | 0 | 0.952 | 0 | 0 | 0 | 0 | 0 | 0 | 0 | 0 | 0.048 | 1273 | 0.1 | 0 | -0.7970443 | 83.0303 | 16.9697 | http://dx.doi.org/10.1002/ange.201809260
0 | 0 | 0.952 | 0 | 0 | 0 | 0 | 0 | 0 | 0 | 0 | 0.048 | 1273 | 0.1 | 0 | -0.8975369 | 87.87879 | 12.12121 | http://dx.doi.org/10.1002/ange.201809261
0 | 0 | 0.952 | 0 | 0 | 0 | 0 | 0 | 0 | 0 | 0 | 0.048 | 1273 | 0.1 | 0 | -1 | 89.39394 | 10.60606 | http://dx.doi.org/10.1002/ange.201809262
0 | 0 | 0.952 | 0 | 0 | 0 | 0 | 0 | 0 | 0 | 0 | 0.048 | 1273 | 0.1 | 0 | -1.100493 | 90.60606 | 9.393939 | http://dx.doi.org/10.1002/ange.201809263
0 | 0 | 0 | 0.9947492 | 0 | 0 | 0.001410658 | 0.002037618 | 0 | 0.001567398 | 0.0002351097 | 0 | 973 | 0.5 | 0 | -0.6391941 | 93.92265 | 6.077348 | 10.1002/cssc.201600202
0 | 0 | 0 | 0.9947492 | 0 | 0 | 0.001410658 | 0.002037618 | 0 | 0.001567398 | 0.0002351097 | 0 | 973 | 0.5 | 0 | -0.6956044 | 91.43646 | 8.563536 | 10.1002/cssc.201600202
0 | 0 | 0 | 0.9947492 | 0 | 0 | 0.001410658 | 0.002037618 | 0 | 0.001567398 | 0.0002351097 | 0 | 973 | 0.5 | 0 | -0.7520147 | 89.77901 | 10.22099 | 10.1002/cssc.201600202
0 | 0 | 0 | 0.9947492 | 0 | 0 | 0.001410658 | 0.002037618 | 0 | 0.001567398 | 0.0002351097 | 0 | 973 | 0.5 | 0 | -0.796337 | 89.22652 | 10.77348 | 10.1002/cssc.201600202
0 | 0 | 0 | 0.9947492 | 0 | 0 | 0.001410658 | 0.002037618 | 0 | 0.001567398 | 0.0002351097 | 0 | 973 | 0.5 | 0 | -0.8446886 | 87.8453 | 12.1547 | 10.1002/cssc.201600202
0 | 0 | 0 | 0.9947492 | 0 | 0 | 0.001410658 | 0.002037618 | 0 | 0.001567398 | 0.0002351097 | 0 | 973 | 0.5 | 0 | -0.9010989 | 85.08287 | 14.91713 | 10.1002/cssc.201600202
0 | 0 | 0 | 0.9947492 | 0 | 0 | 0.001410658 | 0.002037618 | 0 | 0.001567398 | 0.0002351097 | 0 | 973 | 0.5 | 0 | -1.005861 | 88.12155 | 11.87845 | 10.1002/cssc.201600202
0 | 0 | 0 | 0.9947492 | 0 | 0 | 0.001410658 | 0.002037618 | 0 | 0.001567398 | 0.0002351097 | 0 | 973 | 0.5 | 0 | -1.106593 | 90.05525 | 9.944751 | 10.1002/cssc.201600202
0 | 0 | 0 | 0.9947492 | 0 | 0 | 0.001410658 | 0.002037618 | 0 | 0.001567398 | 0.0002351097 | 0 | 973 | 0.5 | 0 | -1.199267 | 91.71271 | 8.287293 | 10.1002/cssc.201600202
0 | 0 | 0 | 0.9893417 | 0 | 0 | 0.003056426 | 0.003683386 | 0 | 0.002978056 | 0.0009404389 | 0 | 973 | 0.5 | 0 | -0.6391941 | 93.64641 | 6.353591 | 10.1002/cssc.201600202
0 | 0 | 0 | 0.9893417 | 0 | 0 | 0.003056426 | 0.003683386 | 0 | 0.002978056 | 0.0009404389 | 0 | 973 | 0.5 | 0 | -0.6956044 | 91.16022 | 8.839779 | 10.1002/cssc.201600202
0 | 0 | 0 | 0.9893417 | 0 | 0 | 0.003056426 | 0.003683386 | 0 | 0.002978056 | 0.0009404389 | 0 | 973 | 0.5 | 0 | -0.7520147 | 89.77901 | 10.22099 | 10.1002/cssc.201600202
0 | 0 | 0 | 0.9893417 | 0 | 0 | 0.003056426 | 0.003683386 | 0 | 0.002978056 | 0.0009404389 | 0 | 973 | 0.5 | 0 | -0.796337 | 86.74033 | 13.25967 | 10.1002/cssc.201600202
0 | 0 | 0 | 0.9893417 | 0 | 0 | 0.003056426 | 0.003683386 | 0 | 0.002978056 | 0.0009404389 | 0 | 973 | 0.5 | 0 | -0.8446886 | 82.32044 | 17.67956 | 10.1002/cssc.201600202
0 | 0 | 0 | 0.9893417 | 0 | 0 | 0.003056426 | 0.003683386 | 0 | 0.002978056 | 0.0009404389 | 0 | 973 | 0.5 | 0 | -0.9010989 | 79.83425 | 20.16575 | 10.1002/cssc.201600202
0 | 0 | 0 | 0.9893417 | 0 | 0 | 0.003056426 | 0.003683386 | 0 | 0.002978056 | 0.0009404389 | 0 | 973 | 0.5 | 0 | -1.005861 | 84.80663 | 15.19337 | 10.1002/cssc.201600202
0 | 0 | 0 | 0.9893417 | 0 | 0 | 0.003056426 | 0.003683386 | 0 | 0.002978056 | 0.0009404389 | 0 | 973 | 0.5 | 0 | -1.106593 | 86.74033 | 13.25967 | 10.1002/cssc.201600202
0 | 0 | 0 | 0.9893417 | 0 | 0 | 0.003056426 | 0.003683386 | 0 | 0.002978056 | 0.0009404389 | 0 | 973 | 0.5 | 0 | -1.199267 | 89.50276 | 10.49724 | 10.1002/cssc.201600202
0 | 0 | 0 | 0.9773511 | 0 | 0 | 0.006739812 | 0.01206897 | 0 | 0.003448276 | 0.0003918495 | 0 | 773 | 0.5 | 0 | -0.7520147 | 86.46409 | 13.53591 | 10.1002/cssc.201600202
0 | 0 | 0 | 0.9773511 | 0 | 0 | 0.006739812 | 0.01206897 | 0 | 0.003448276 | 0.0003918495 | 0 | 773 | 0.5 | 0 | -0.796337 | 79.55801 | 20.44199 | 10.1002/cssc.201600202
0 | 0 | 0 | 0.9773511 | 0 | 0 | 0.006739812 | 0.01206897 | 0 | 0.003448276 | 0.0003918495 | 0 | 773 | 0.5 | 0 | -0.8446886 | 71.54696 | 28.45304 | 10.1002/cssc.201600202
0 | 0 | 0 | 0.9773511 | 0 | 0 | 0.006739812 | 0.01206897 | 0 | 0.003448276 | 0.0003918495 | 0 | 773 | 0.5 | 0 | -0.9010989 | 62.1547 | 37.8453 | 10.1002/cssc.201600202
0 | 0 | 0 | 0.9773511 | 0 | 0 | 0.006739812 | 0.01206897 | 0 | 0.003448276 | 0.0003918495 | 0 | 773 | 0.5 | 0 | -1.005861 | 60.22099 | 39.77901 | 10.1002/cssc.201600202
0 | 0 | 0 | 0.9773511 | 0 | 0 | 0.006739812 | 0.01206897 | 0 | 0.003448276 | 0.0003918495 | 0 | 773 | 0.5 | 0 | -1.106593 | 64.0884 | 35.9116 | 10.1002/cssc.201600202
0 | 0 | 0 | 0.9773511 | 0 | 0 | 0.006739812 | 0.01206897 | 0 | 0.003448276 | 0.0003918495 | 0 | 773 | 0.5 | 0 | -1.199267 | 69.33702 | 30.66298 | 10.1002/cssc.201600202
0 | 0 | 0 | 0.9926332 | 0 | 0 | 0.002115987 | 0.0006269592 | 0 | 0.004231975 | 0.0003918495 | 0 | 1173 | 0.5 | 0 | -0.6956044 | 85.9116 | 14.0884 | 10.1002/cssc.201600202
0 | 0 | 0 | 0.9926332 | 0 | 0 | 0.002115987 | 0.0006269592 | 0 | 0.004231975 | 0.0003918495 | 0 | 1173 | 0.5 | 0 | -0.7520147 | 81.49171 | 18.50829 | 10.1002/cssc.201600202
0 | 0 | 0 | 0.9926332 | 0 | 0 | 0.002115987 | 0.0006269592 | 0 | 0.004231975 | 0.0003918495 | 0 | 1173 | 0.5 | 0 | -0.796337 | 71.27072 | 28.72928 | 10.1002/cssc.201600202
0 | 0 | 0 | 0.9926332 | 0 | 0 | 0.002115987 | 0.0006269592 | 0 | 0.004231975 | 0.0003918495 | 0 | 1173 | 0.5 | 0 | -0.8446886 | 60.77348 | 39.22652 | 10.1002/cssc.201600202
0 | 0 | 0 | 0.9926332 | 0 | 0 | 0.002115987 | 0.0006269592 | 0 | 0.004231975 | 0.0003918495 | 0 | 1173 | 0.5 | 0 | -0.9010989 | 44.1989 | 55.8011 | 10.1002/cssc.201600202
0 | 0 | 0 | 0.9926332 | 0 | 0 | 0.002115987 | 0.0006269592 | 0 | 0.004231975 | 0.0003918495 | 0 | 1173 | 0.5 | 0 | -1.005861 | 35.35912 | 64.64088 | 10.1002/cssc.201600202
0 | 0 | 0 | 0.9926332 | 0 | 0 | 0.002115987 | 0.0006269592 | 0 | 0.004231975 | 0.0003918495 | 0 | 1173 | 0.5 | 0 | -1.106593 | 48.34254 | 51.65746 | 10.1002/cssc.201600202
0 | 0 | 0 | 0.9926332 | 0 | 0 | 0.002115987 | 0.0006269592 | 0 | 0.004231975 | 0.0003918495 | 0 | 1173 | 0.5 | 0 | -1.199267 | 58.83978 | 41.16022 | 10.1002/cssc.201600202
0 | 0 | 0 | 0.9818966 | 0 | 0 | 0.005642633 | 0.006426332 | 0 | 0.005250784 | 0.000862069 | 0 | 973 | 0.5 | 0 | -0.3974359 | 95.85635 | 4.143646 | 10.1002/cssc.201600202
0 | 0 | 0 | 0.9818966 | 0 | 0 | 0.005642633 | 0.006426332 | 0 | 0.005250784 | 0.000862069 | 0 | 973 | 0.5 | 0 | -0.4901099 | 93.37017 | 6.629834 | 10.1002/cssc.201600202
0 | 0 | 0 | 0.9818966 | 0 | 0 | 0.005642633 | 0.006426332 | 0 | 0.005250784 | 0.000862069 | 0 | 973 | 0.5 | 0 | -0.5989011 | 90.88398 | 9.116022 | 10.1002/cssc.201600202
0 | 0 | 0 | 0.9818966 | 0 | 0 | 0.005642633 | 0.006426332 | 0 | 0.005250784 | 0.000862069 | 0 | 973 | 0.5 | 0 | -0.6391941 | 88.12155 | 11.87845 | 10.1002/cssc.201600202
0 | 0 | 0 | 0.9818966 | 0 | 0 | 0.005642633 | 0.006426332 | 0 | 0.005250784 | 0.000862069 | 0 | 973 | 0.5 | 0 | -0.6956044 | 78.72928 | 21.27072 | 10.1002/cssc.201600202
0 | 0 | 0 | 0.9818966 | 0 | 0 | 0.005642633 | 0.006426332 | 0 | 0.005250784 | 0.000862069 | 0 | 973 | 0.5 | 0 | -0.7520147 | 70.44199 | 29.55801 | 10.1002/cssc.201600202
0 | 0 | 0 | 0.9818966 | 0 | 0 | 0.005642633 | 0.006426332 | 0 | 0.005250784 | 0.000862069 | 0 | 973 | 0.5 | 0 | -0.796337 | 57.18232 | 42.81768 | 10.1002/cssc.201600202
0 | 0 | 0 | 0.9818966 | 0 | 0 | 0.005642633 | 0.006426332 | 0 | 0.005250784 | 0.000862069 | 0 | 973 | 0.5 | 0 | -0.8446886 | 30.38674 | 69.61326 | 10.1002/cssc.201600202
0 | 0 | 0 | 0.9818966 | 0 | 0 | 0.005642633 | 0.006426332 | 0 | 0.005250784 | 0.000862069 | 0 | 973 | 0.5 | 0 | -0.9010989 | 10.49724 | 89.50276 | 10.1002/cssc.201600202
0 | 0 | 0 | 0.9818966 | 0 | 0 | 0.005642633 | 0.006426332 | 0 | 0.005250784 | 0.000862069 | 0 | 973 | 0.5 | 0 | -1.005861 | 15.74586 | 84.25414 | 10.1002/cssc.201600202
0 | 0 | 0 | 0.9818966 | 0 | 0 | 0.005642633 | 0.006426332 | 0 | 0.005250784 | 0.000862069 | 0 | 973 | 0.5 | 0 | -1.106593 | 25.96685 | 74.03315 | 10.1002/cssc.201600202
0 | 0 | 0 | 0.9818966 | 0 | 0 | 0.005642633 | 0.006426332 | 0 | 0.005250784 | 0.000862069 | 0 | 973 | 0.5 | 0 | -1.199267 | 38.12155 | 61.87845 | 10.1002/cssc.201600202
0.9407303 | 0 | 0 | 0 | 0 | 0 | 0.0386236 | 0.0122191 | 0.008426966 | 0 | 0 | 0 | 298 | 0 | 1 | -0.266581 | 81.83099 | 2.676056 | 10.1038/ncomms13869
0.9407303 | 0 | 0 | 0 | 0 | 0 | 0.0386236 | 0.0122191 | 0.008426966 | 0 | 0 | 0 | 298 | 0 | 1 | -0.4586118 | 71.26761 | 20.42254 | 10.1038/ncomms13869
0.9407303 | 0 | 0 | 0 | 0 | 0 | 0.0386236 | 0.0122191 | 0.008426966 | 0 | 0 | 0 | 298 | 0 | 1 | -0.5904884 | 51.12676 | 41.40845 | 10.1038/ncomms13869
0.9407303 | 0 | 0 | 0 | 0 | 0 | 0.0386236 | 0.0122191 | 0.008426966 | 0 | 0 | 0 | 298 | 0 | 1 | -0.7293059 | 70.14085 | 23.23944 | 10.1038/ncomms13869
0.9407303 | 0 | 0 | 0 | 0 | 0 | 0.0386236 | 0.0122191 | 0.008426966 | 0 | 0 | 0 | 298 | 0 | 1 | -0.7640103 | 82.95775 | 13.94366 | 10.1038/ncomms13869
0.9407303 | 0 | 0 | 0 | 0 | 0 | 0.0386236 | 0.0122191 | 0.008426966 | 0 | 0 | 0 | 298 | 0 | 1 | -0.833419 | 84.3662 | 12.39437 | 10.1038/ncomms13869
0.9407303 | 0 | 0 | 0 | 0 | 0 | 0.0386236 | 0.0122191 | 0.008426966 | 0 | 0 | 0 | 298 | 0 | 1 | -0.9606684 | 89.29577 | 8.028169 | 10.1038/ncomms13869
0 | 0.9449014 | 0 | 0 | 0 | 0 | 0.02997183 | 0.01611268 | 0.009014085 | 0 | 0 | 0 | 1123 | 0.5 | 0 | -0.289662 | 96.997 | 0 | https://doi.org/10.1039/C6GC00410E
0 | 0.9449014 | 0 | 0 | 0 | 0 | 0.02997183 | 0.01611268 | 0.009014085 | 0 | 0 | 0 | 1123 | 0.5 | 0 | -0.3815109 | 93.09309 | 0 | https://doi.org/10.1039/C6GC00410E
0 | 0.9449014 | 0 | 0 | 0 | 0 | 0.02997183 | 0.01611268 | 0.009014085 | 0 | 0 | 0 | 1123 | 0.5 | 0 | -0.471173 | 88.28829 | 0 | https://doi.org/10.1039/C6GC00410E
0 | 0.9449014 | 0 | 0 | 0 | 0 | 0.02997183 | 0.01611268 | 0.009014085 | 0 | 0 | 0 | 1123 | 0.5 | 0 | -0.5717694 | 86.48649 | 0 | https://doi.org/10.1039/C6GC00410E
0 | 0.9449014 | 0 | 0 | 0 | 0 | 0.02997183 | 0.01611268 | 0.009014085 | 0 | 0 | 0 | 1123 | 0.5 | 0 | -0.6592445 | 81.98198 | 0 | https://doi.org/10.1039/C6GC00410E
0 | 0.9449014 | 0 | 0 | 0 | 0 | 0.02997183 | 0.01611268 | 0.009014085 | 0 | 0 | 0 | 1123 | 0.5 | 0 | -0.7510934 | 25.22523 | 0 | https://doi.org/10.1039/C6GC00410E
0 | 0.9449014 | 0 | 0 | 0 | 0 | 0.02997183 | 0.01611268 | 0.009014085 | 0 | 0 | 0 | 1123 | 0.5 | 0 | -0.7904573 | 19.21922 | 0 | https://doi.org/10.1039/C6GC00410E
0 | 0.9449014 | 0 | 0 | 0 | 0 | 0.02997183 | 0.01611268 | 0.009014085 | 0 | 0 | 0 | 1123 | 0.5 | 0 | -0.8429423 | 21.92192 | 0 | https://doi.org/10.1039/C6GC00410E
0 | 0.9449014 | 0 | 0 | 0 | 0 | 0.02997183 | 0.01611268 | 0.009014085 | 0 | 0 | 0 | 1123 | 0.5 | 0 | -0.9347913 | 27.32733 | 0 | https://doi.org/10.1039/C6GC00410E
0 | 0.9449014 | 0 | 0 | 0 | 0 | 0.02997183 | 0.01611268 | 0.009014085 | 0 | 0 | 0 | 1123 | 0.5 | 0 | -1.024453 | 29.42943 | 0 | https://doi.org/10.1039/C6GC00410E
0 | 0.9449014 | 0 | 0 | 0 | 0 | 0.02997183 | 0.01611268 | 0.009014085 | 0 | 0 | 0 | 1123 | 0.5 | 0 | -1.116302 | 34.23423 | 0 | https://doi.org/10.1039/C6GC00410E
0 | 0.9449014 | 0 | 0 | 0 | 0 | 0.02997183 | 0.01611268 | 0.009014085 | 0 | 0 | 0 | 1123 | 0.5 | 0 | -1.208151 | 38.73874 | 0 | https://doi.org/10.1039/C6GC00410E
0 | 0 | 0 | 0.95 | 0 | 0 | 0.015 | 0.011 | 0.024 | 0 | 0 | 0 | 1123 | 0.1 | 0 | -1.66235 | 89.18129 | 10.81871 | https://doi.org/10.1021/acsnano.5b01079
0 | 0 | 0 | 0.95 | 0 | 0 | 0.015 | 0.011 | 0.024 | 0 | 0 | 0 | 1123 | 0.1 | 0 | -1.535731 | 86.54971 | 13.45029 | https://doi.org/10.1021/acsnano.5b01079
0 | 0 | 0 | 0.95 | 0 | 0 | 0.015 | 0.011 | 0.024 | 0 | 0 | 0 | 1123 | 0.1 | 0 | -1.397602 | 83.04094 | 16.95906 | https://doi.org/10.1021/acsnano.5b01079
0 | 0 | 0 | 0.95 | 0 | 0 | 0.015 | 0.011 | 0.024 | 0 | 0 | 0 | 1123 | 0.1 | 0 | -1.336211 | 81.28655 | 18.71345 | https://doi.org/10.1021/acsnano.5b01079
0 | 0 | 0 | 0.95 | 0 | 0 | 0.015 | 0.011 | 0.024 | 0 | 0 | 0 | 1123 | 0.1 | 0 | -1.290168 | 77.77778 | 22.22222 | https://doi.org/10.1021/acsnano.5b01079
0 | 0 | 0 | 0.95 | 0 | 0 | 0.015 | 0.011 | 0.024 | 0 | 0 | 0 | 1123 | 0.1 | 0 | -1.22494 | 77.48538 | 22.51462 | https://doi.org/10.1021/acsnano.5b01079
0 | 0 | 0 | 0.95 | 0 | 0 | 0.015 | 0.011 | 0.024 | 0 | 0 | 0 | 1123 | 0.1 | 0 | -1.163549 | 71.63743 | 28.36257 | https://doi.org/10.1021/acsnano.5b01079
0 | 0 | 0 | 0.95 | 0 | 0 | 0.015 | 0.011 | 0.024 | 0 | 0 | 0 | 1123 | 0.1 | 0 | -1.113669 | 53.80117 | 46.19883 | https://doi.org/10.1021/acsnano.5b01079
0 | 0 | 0 | 0.95 | 0 | 0 | 0.015 | 0.011 | 0.024 | 0 | 0 | 0 | 1123 | 0.1 | 0 | -1.033094 | 40.05848 | 59.94152 | https://doi.org/10.1021/acsnano.5b01079
0 | 0 | 0 | 0.95 | 0 | 0 | 0.015 | 0.011 | 0.024 | 0 | 0 | 0 | 1123 | 0.1 | 0 | -0.9333333 | 33.62573 | 66.37427 | https://doi.org/10.1021/acsnano.5b01079
0 | 0 | 0 | 0.95 | 0 | 0 | 0.015 | 0.011 | 0.024 | 0 | 0 | 0 | 1123 | 0.1 | 0 | -0.8489209 | 26.60819 | 73.39181 | https://doi.org/10.1021/acsnano.5b01079
0 | 0 | 0 | 0.95 | 0 | 0 | 0.015 | 0.011 | 0.024 | 0 | 0 | 0 | 1123 | 0.1 | 0 | -0.7798561 | 19.29825 | 80.70175 | https://doi.org/10.1021/acsnano.5b01079
0 | 0 | 0 | 0.95 | 0 | 0 | 0.015 | 0.011 | 0.024 | 0 | 0 | 0 | 1123 | 0.1 | 0 | -0.6916067 | 63.15789 | 36.84211 | https://doi.org/10.1021/acsnano.5b01079
0 | 0 | 0.9884 | 0 | 0 | 0 | 0.0006 | 0 | 0 | 0.0082 | 0.0028 | 0 | 1373 | 0.1 | 0 | -1.052074 | 97.3607 | 2.639296 | https://doi.org/10.1016/j.carbon.2019.05.042
0 | 0 | 0.9884 | 0 | 0 | 0 | 0.0006 | 0 | 0 | 0.0082 | 0.0028 | 0 | 1373 | 0.1 | 0 | -0.9506912 | 94.1349 | 5.865103 | https://doi.org/10.1016/j.carbon.2019.05.042
0 | 0 | 0.9884 | 0 | 0 | 0 | 0.0006 | 0 | 0 | 0.0082 | 0.0028 | 0 | 1373 | 0.1 | 0 | -0.902765 | 96.18768 | 3.812317 | https://doi.org/10.1016/j.carbon.2019.05.042
0 | 0 | 0.9884 | 0 | 0 | 0 | 0.0006 | 0 | 0 | 0.0082 | 0.0028 | 0 | 1373 | 0.1 | 0 | -0.8511521 | 92.66862 | 7.331378 | https://doi.org/10.1016/j.carbon.2019.05.042
0 | 0 | 0.9884 | 0 | 0 | 0 | 0.0006 | 0 | 0 | 0.0082 | 0.0028 | 0 | 1373 | 0.1 | 0 | -0.7995392 | 90.32258 | 9.677419 | https://doi.org/10.1016/j.carbon.2019.05.042
0 | 0 | 0.9884 | 0 | 0 | 0 | 0.0006 | 0 | 0 | 0.0082 | 0.0028 | 0 | 1373 | 0.1 | 0 | -0.7516129 | 89.14956 | 10.85044 | https://doi.org/10.1016/j.carbon.2019.05.042
0 | 0 | 0.9884 | 0 | 0 | 0 | 0.0006 | 0 | 0 | 0.0082 | 0.0028 | 0 | 1373 | 0.1 | 0 | -0.7 | 87.97654 | 12.02346 | https://doi.org/10.1016/j.carbon.2019.05.042
0 | 0 | 0.9884 | 0 | 0 | 0 | 0.0006 | 0 | 0 | 0.0082 | 0.0028 | 0 | 1373 | 0.1 | 0 | -0.6520737 | 88.26979 | 11.73021 | https://doi.org/10.1016/j.carbon.2019.05.042
0 | 0 | 0.9884 | 0 | 0 | 0 | 0.0006 | 0 | 0 | 0.0082 | 0.0028 | 0 | 1373 | 0.1 | 0 | -0.6004608 | 83.57771 | 16.42229 | https://doi.org/10.1016/j.carbon.2019.05.042
0 | 0 | 0.9884 | 0 | 0 | 0 | 0.0006 | 0 | 0 | 0.0082 | 0.0028 | 0 | 1373 | 0.1 | 0 | -0.5506912 | 84.75073 | 15.24927 | https://doi.org/10.1016/j.carbon.2019.05.042
0 | 0 | 0.9884 | 0 | 0 | 0 | 0.0006 | 0 | 0 | 0.0082 | 0.0028 | 0 | 1373 | 0.1 | 0 | -0.4990783 | 87.09677 | 12.90323 | https://doi.org/10.1016/j.carbon.2019.05.042
0 | 0 | 0.9884 | 0 | 0 | 0 | 0.0006 | 0 | 0 | 0.0082 | 0.0028 | 0 | 1373 | 0.1 | 0 | -0.4013825 | 96.48094 | 3.519062 | https://doi.org/10.1016/j.carbon.2019.05.042
0 | 0 | 0.9545 | 0 | 0 | 0 | 0.0108 | 0.0176 | 0 | 0.0156 | 0.0014 | 0 | 1273 | 0.1 | 0 | -1.052074 | 84.16422 | 15.83578 | https://doi.org/10.1016/j.carbon.2019.05.042
0 | 0 | 0.9545 | 0 | 0 | 0 | 0.0108 | 0.0176 | 0 | 0.0156 | 0.0014 | 0 | 1273 | 0.1 | 0 | -0.9506912 | 79.17889 | 20.82111 | https://doi.org/10.1016/j.carbon.2019.05.042
0 | 0 | 0.9545 | 0 | 0 | 0 | 0.0108 | 0.0176 | 0 | 0.0156 | 0.0014 | 0 | 1273 | 0.1 | 0 | -0.902765 | 68.91496 | 31.08504 | https://doi.org/10.1016/j.carbon.2019.05.042
0 | 0 | 0.9545 | 0 | 0 | 0 | 0.0108 | 0.0176 | 0 | 0.0156 | 0.0014 | 0 | 1273 | 0.1 | 0 | -0.8511521 | 69.20821 | 30.79179 | https://doi.org/10.1016/j.carbon.2019.05.042
0 | 0 | 0.9545 | 0 | 0 | 0 | 0.0108 | 0.0176 | 0 | 0.0156 | 0.0014 | 0 | 1273 | 0.1 | 0 | -0.7995392 | 68.03519 | 31.96481 | https://doi.org/10.1016/j.carbon.2019.05.042
0 | 0 | 0.9545 | 0 | 0 | 0 | 0.0108 | 0.0176 | 0 | 0.0156 | 0.0014 | 0 | 1273 | 0.1 | 0 | -0.7516129 | 57.47801 | 42.52199 | https://doi.org/10.1016/j.carbon.2019.05.042
0 | 0 | 0.9545 | 0 | 0 | 0 | 0.0108 | 0.0176 | 0 | 0.0156 | 0.0014 | 0 | 1273 | 0.1 | 0 | -0.7 | 43.98827 | 56.01173 | https://doi.org/10.1016/j.carbon.2019.05.042
0 | 0 | 0.9545 | 0 | 0 | 0 | 0.0108 | 0.0176 | 0 | 0.0156 | 0.0014 | 0 | 1273 | 0.1 | 0 | -0.6520737 | 34.0176 | 65.9824 | https://doi.org/10.1016/j.carbon.2019.05.042
0 | 0 | 0.9545 | 0 | 0 | 0 | 0.0108 | 0.0176 | 0 | 0.0156 | 0.0014 | 0 | 1273 | 0.1 | 0 | -0.6004608 | 22.28739 | 77.71261 | https://doi.org/10.1016/j.carbon.2019.05.042
0 | 0 | 0.9545 | 0 | 0 | 0 | 0.0108 | 0.0176 | 0 | 0.0156 | 0.0014 | 0 | 1273 | 0.1 | 0 | -0.5506912 | 38.12317 | 61.87683 | https://doi.org/10.1016/j.carbon.2019.05.042
0 | 0 | 0.9545 | 0 | 0 | 0 | 0.0108 | 0.0176 | 0 | 0.0156 | 0.0014 | 0 | 1273 | 0.1 | 0 | -0.4990783 | 46.92082 | 53.07918 | https://doi.org/10.1016/j.carbon.2019.05.042
0 | 0 | 0.9545 | 0 | 0 | 0 | 0.0108 | 0.0176 | 0 | 0.0156 | 0.0014 | 0 | 1273 | 0.1 | 0 | -0.4013825 | 57.77126 | 42.22874 | https://doi.org/10.1016/j.carbon.2019.05.042
0 | 0 | 0.961 | 0 | 0 | 0 | 0.0095 | 0.0113 | 0 | 0.0127 | 0.0055 | 0 | 1373 | 0.1 | 0 | -1.052074 | 71.55425 | 28.44575 | https://doi.org/10.1016/j.carbon.2019.05.042
0 | 0 | 0.961 | 0 | 0 | 0 | 0.0095 | 0.0113 | 0 | 0.0127 | 0.0055 | 0 | 1373 | 0.1 | 0 | -0.9506912 | 60.1173 | 39.8827 | https://doi.org/10.1016/j.carbon.2019.05.042
0 | 0 | 0.961 | 0 | 0 | 0 | 0.0095 | 0.0113 | 0 | 0.0127 | 0.0055 | 0 | 1373 | 0.1 | 0 | -0.902765 | 57.18475 | 42.81525 | https://doi.org/10.1016/j.carbon.2019.05.042
0 | 0 | 0.961 | 0 | 0 | 0 | 0.0095 | 0.0113 | 0 | 0.0127 | 0.0055 | 0 | 1373 | 0.1 | 0 | -0.8511521 | 52.78592 | 47.21408 | https://doi.org/10.1016/j.carbon.2019.05.042
0 | 0 | 0.961 | 0 | 0 | 0 | 0.0095 | 0.0113 | 0 | 0.0127 | 0.0055 | 0 | 1373 | 0.1 | 0 | -0.7995392 | 48.68035 | 51.31965 | https://doi.org/10.1016/j.carbon.2019.05.042
0 | 0 | 0.961 | 0 | 0 | 0 | 0.0095 | 0.0113 | 0 | 0.0127 | 0.0055 | 0 | 1373 | 0.1 | 0 | -0.7516129 | 48.3871 | 51.6129 | https://doi.org/10.1016/j.carbon.2019.05.042
0 | 0 | 0.961 | 0 | 0 | 0 | 0.0095 | 0.0113 | 0 | 0.0127 | 0.0055 | 0 | 1373 | 0.1 | 0 | -0.7 | 31.67155 | 68.32845 | https://doi.org/10.1016/j.carbon.2019.05.042
0 | 0 | 0.961 | 0 | 0 | 0 | 0.0095 | 0.0113 | 0 | 0.0127 | 0.0055 | 0 | 1373 | 0.1 | 0 | -0.6520737 | 26.09971 | 73.90029 | https://doi.org/10.1016/j.carbon.2019.05.042
0 | 0 | 0.961 | 0 | 0 | 0 | 0.0095 | 0.0113 | 0 | 0.0127 | 0.0055 | 0 | 1373 | 0.1 | 0 | -0.6004608 | 7.624633 | 92.37537 | https://doi.org/10.1016/j.carbon.2019.05.042
0 | 0 | 0.961 | 0 | 0 | 0 | 0.0095 | 0.0113 | 0 | 0.0127 | 0.0055 | 0 | 1373 | 0.1 | 0 | -0.5506912 | 26.68622 | 73.31378 | https://doi.org/10.1016/j.carbon.2019.05.042
0 | 0 | 0.961 | 0 | 0 | 0 | 0.0095 | 0.0113 | 0 | 0.0127 | 0.0055 | 0 | 1373 | 0.1 | 0 | -0.4990783 | 47.21408 | 52.78592 | https://doi.org/10.1016/j.carbon.2019.05.042
0 | 0 | 0.961 | 0 | 0 | 0 | 0.0095 | 0.0113 | 0 | 0.0127 | 0.0055 | 0 | 1373 | 0.1 | 0 | -0.4013825 | 67.44868 | 32.55132 | https://doi.org/10.1016/j.carbon.2019.05.042
0 | 0 | 0.9835 | 0 | 0 | 0 | 0.0031 | 0.0026 | 0 | 0.005 | 0.0058 | 0 | 1473 | 0.1 | 0 | -1.052074 | 94.42815 | 5.571848 | https://doi.org/10.1016/j.carbon.2019.05.042
0 | 0 | 0.9835 | 0 | 0 | 0 | 0.0031 | 0.0026 | 0 | 0.005 | 0.0058 | 0 | 1473 | 0.1 | 0 | -0.9506912 | 90.61584 | 9.384164 | https://doi.org/10.1016/j.carbon.2019.05.042
0 | 0 | 0.9835 | 0 | 0 | 0 | 0.0031 | 0.0026 | 0 | 0.005 | 0.0058 | 0 | 1473 | 0.1 | 0 | -0.902765 | 87.39003 | 12.60997 | https://doi.org/10.1016/j.carbon.2019.05.042
0 | 0 | 0.9835 | 0 | 0 | 0 | 0.0031 | 0.0026 | 0 | 0.005 | 0.0058 | 0 | 1473 | 0.1 | 0 | -0.8511521 | 82.40469 | 17.59531 | https://doi.org/10.1016/j.carbon.2019.05.042
0 | 0 | 0.9835 | 0 | 0 | 0 | 0.0031 | 0.0026 | 0 | 0.005 | 0.0058 | 0 | 1473 | 0.1 | 0 | -0.7995392 | 75.07331 | 24.92669 | https://doi.org/10.1016/j.carbon.2019.05.042
0 | 0 | 0.9835 | 0 | 0 | 0 | 0.0031 | 0.0026 | 0 | 0.005 | 0.0058 | 0 | 1473 | 0.1 | 0 | -0.7516129 | 63.34311 | 36.65689 | https://doi.org/10.1016/j.carbon.2019.05.042
0 | 0 | 0.9835 | 0 | 0 | 0 | 0.0031 | 0.0026 | 0 | 0.005 | 0.0058 | 0 | 1473 | 0.1 | 0 | -0.7 | 74.78006 | 25.21994 | https://doi.org/10.1016/j.carbon.2019.05.042
0 | 0 | 0.9835 | 0 | 0 | 0 | 0.0031 | 0.0026 | 0 | 0.005 | 0.0058 | 0 | 1473 | 0.1 | 0 | -0.6520737 | 67.15543 | 32.84457 | https://doi.org/10.1016/j.carbon.2019.05.042
0 | 0 | 0.9835 | 0 | 0 | 0 | 0.0031 | 0.0026 | 0 | 0.005 | 0.0058 | 0 | 1473 | 0.1 | 0 | -0.6004608 | 61.87683 | 38.12317 | https://doi.org/10.1016/j.carbon.2019.05.042
0 | 0 | 0.9835 | 0 | 0 | 0 | 0.0031 | 0.0026 | 0 | 0.005 | 0.0058 | 0 | 1473 | 0.1 | 0 | -0.5506912 | 75.65982 | 24.34018 | https://doi.org/10.1016/j.carbon.2019.05.042
0 | 0 | 0.9835 | 0 | 0 | 0 | 0.0031 | 0.0026 | 0 | 0.005 | 0.0058 | 0 | 1473 | 0.1 | 0 | -0.4990783 | 61.87683 | 38.12317 | https://doi.org/10.1016/j.carbon.2019.05.042
0 | 0 | 0.9835 | 0 | 0 | 0 | 0.0031 | 0.0026 | 0 | 0.005 | 0.0058 | 0 | 1473 | 0.1 | 0 | -0.4013825 | 61.58358 | 38.41642 | https://doi.org/10.1016/j.carbon.2019.05.042
0 | 0 | 0.9552663 | 0 | 0 | 0 | 0.01952663 | 0.001597633 | 0.01988166 | 0 | 0 | 0 | 1173 | 0.1 | 0 | -0.4534216 | 52.43243 | 47.56757 | https://doi.org/10.1021/acsami.0c13440
0 | 0 | 0.9552663 | 0 | 0 | 0 | 0.01952663 | 0.001597633 | 0.01988166 | 0 | 0 | 0 | 1173 | 0.1 | 0 | -0.5505519 | 33.51351 | 66.48649 | https://doi.org/10.1021/acsami.0c13440
0 | 0 | 0.9552663 | 0 | 0 | 0 | 0.01952663 | 0.001597633 | 0.01988166 | 0 | 0 | 0 | 1173 | 0.1 | 0 | -0.6454746 | 26.48649 | 73.51351 | https://doi.org/10.1021/acsami.0c13440
0 | 0 | 0.9552663 | 0 | 0 | 0 | 0.01952663 | 0.001597633 | 0.01988166 | 0 | 0 | 0 | 1173 | 0.1 | 0 | -0.7426049 | 31.35135 | 68.64865 | https://doi.org/10.1021/acsami.0c13440
0 | 0 | 0.9467456 | 0 | 0 | 0 | 0.02147929 | 0.002130178 | 0.02272189 | 0 | 0 | 0 | 1173 | 0.1 | 0 | -0.3584989 | 30.27027 | 69.72973 | https://doi.org/10.1021/acsami.0c13440
0 | 0 | 0.9467456 | 0 | 0 | 0 | 0.02147929 | 0.002130178 | 0.02272189 | 0 | 0 | 0 | 1173 | 0.1 | 0 | -0.4534216 | 19.45946 | 80.54054 | https://doi.org/10.1021/acsami.0c13440
0 | 0 | 0.9467456 | 0 | 0 | 0 | 0.02147929 | 0.002130178 | 0.02272189 | 0 | 0 | 0 | 1173 | 0.1 | 0 | -0.5505519 | 9.189189 | 90.81081 | https://doi.org/10.1021/acsami.0c13440
0 | 0 | 0.9467456 | 0 | 0 | 0 | 0.02147929 | 0.002130178 | 0.02272189 | 0 | 0 | 0 | 1173 | 0.1 | 0 | -0.6454746 | 12.16216 | 87.83784 | https://doi.org/10.1021/acsami.0c13440
0 | 0 | 0.9467456 | 0 | 0 | 0 | 0.02147929 | 0.002130178 | 0.02272189 | 0 | 0 | 0 | 1173 | 0.1 | 0 | -0.7426049 | 19.72973 | 80.27027 | https://doi.org/10.1021/acsami.0c13440
0 | 0 | 0.9694675 | 0 | 0 | 0 | 0.0108284 | 0.0005325444 | 0.01402367 | 0 | 0 | 0 | 1173 | 0.1 | 0 | -0.5505519 | 26.48649 | 73.51351 | https://doi.org/10.1021/acsami.0c13440
0 | 0 | 0.9694675 | 0 | 0 | 0 | 0.0108284 | 0.0005325444 | 0.01402367 | 0 | 0 | 0 | 1173 | 0.1 | 0 | -0.6454746 | 22.7027 | 77.2973 | https://doi.org/10.1021/acsami.0c13440
0 | 0 | 0.9694675 | 0 | 0 | 0 | 0.0108284 | 0.0005325444 | 0.01402367 | 0 | 0 | 0 | 1173 | 0.1 | 0 | -0.7426049 | 31.35135 | 68.64865 | https://doi.org/10.1021/acsami.0c13440
0 | 0 | 0 | 0 | 0.930563 | 0 | 0.01914209 | 0.006005362 | 0.03453083 | 0 | 0.009758713 | 0 | 1073 | 0.1 | 0 | -0.8 | 73.07692 | 26.92308 | https://doi.org/10.1021/acsenergylett.8b01409
0 | 0 | 0 | 0 | 0.930563 | 0 | 0.01914209 | 0.006005362 | 0.03453083 | 0 | 0.009758713 | 0 | 1073 | 0.1 | 0 | -0.7 | 58.3 | 41.7 | https://doi.org/10.1021/acsenergylett.8b01409
0 | 0 | 0 | 0 | 0.930563 | 0 | 0.01914209 | 0.006005362 | 0.03453083 | 0 | 0.009758713 | 0 | 1073 | 0.1 | 0 | -0.6 | 49.5 | 50.5 | https://doi.org/10.1021/acsenergylett.8b01409
0 | 0 | 0 | 0 | 0.930563 | 0 | 0.01914209 | 0.006005362 | 0.03453083 | 0 | 0.009758713 | 0 | 1073 | 0.1 | 0 | -0.5 | 77.2 | 22.8 | https://doi.org/10.1021/acsenergylett.8b01409
0 | 0 | 0 | 0 | 0.930563 | 0 | 0.01914209 | 0.006005362 | 0.03453083 | 0 | 0.009758713 | 0 | 1073 | 0.1 | 0 | -0.4 | 84.61538 | 15.38462 | https://doi.org/10.1021/acsenergylett.8b01409
0 | 0 | 0 | 0 | 0.930563 | 0 | 0.01914209 | 0.006005362 | 0.03453083 | 0 | 0.009758713 | 0 | 1073 | 0.1 | 0 | -0.3 | 96.42857 | 3.571429 | https://doi.org/10.1021/acsenergylett.8b01409
0 | 0 | 0 | 0 | 0.9444504 | 0 | 0.01613941 | 0.005630027 | 0.02402145 | 0 | 0.009758713 | 0 | 1173 | 0.1 | 0 | -0.8 | 48.62637 | 51.37363 | https://doi.org/10.1021/acsenergylett.8b01409
0 | 0 | 0 | 0 | 0.9444504 | 0 | 0.01613941 | 0.005630027 | 0.02402145 | 0 | 0.009758713 | 0 | 1173 | 0.1 | 0 | -0.7 | 32.1 | 67.9 | https://doi.org/10.1021/acsenergylett.8b01409
0 | 0 | 0 | 0 | 0.9444504 | 0 | 0.01613941 | 0.005630027 | 0.02402145 | 0 | 0.009758713 | 0 | 1173 | 0.1 | 0 | -0.6 | 37.9 | 62.1 | https://doi.org/10.1021/acsenergylett.8b01409
0 | 0 | 0 | 0 | 0.9444504 | 0 | 0.01613941 | 0.005630027 | 0.02402145 | 0 | 0.009758713 | 0 | 1173 | 0.1 | 0 | -0.5 | 55 | 45 | https://doi.org/10.1021/acsenergylett.8b01409
0 | 0 | 0 | 0 | 0.9444504 | 0 | 0.01613941 | 0.005630027 | 0.02402145 | 0 | 0.009758713 | 0 | 1173 | 0.1 | 0 | -0.4 | 83.24176 | 16.75824 | https://doi.org/10.1021/acsenergylett.8b01409
0 | 0 | 0 | 0 | 0.9444504 | 0 | 0.01613941 | 0.005630027 | 0.02402145 | 0 | 0.009758713 | 0 | 1173 | 0.1 | 0 | -0.3 | 91.20879 | 8.791209 | https://doi.org/10.1021/acsenergylett.8b01409
0 | 0 | 0 | 0 | 0.9598391 | 0 | 0.00638 | 0.00150134 | 0.02552279 | 0 | 0.006756729 | 0 | 1273 | 0.1 | 0 | -0.8 | 38.73626 | 61.26374 | https://doi.org/10.1021/acsenergylett.8b01409
0 | 0 | 0 | 0 | 0.9598391 | 0 | 0.00638 | 0.00150134 | 0.02552279 | 0 | 0.006756729 | 0 | 1273 | 0.1 | 0 | -0.7 | 26.4 | 73.6 | https://doi.org/10.1021/acsenergylett.8b01409
0 | 0 | 0 | 0 | 0.9598391 | 0 | 0.00638 | 0.00150134 | 0.02552279 | 0 | 0.006756729 | 0 | 1273 | 0.1 | 0 | -0.6 | 26.9 | 73.1 | https://doi.org/10.1021/acsenergylett.8b01409
0 | 0 | 0 | 0 | 0.9598391 | 0 | 0.00638 | 0.00150134 | 0.02552279 | 0 | 0.006756729 | 0 | 1273 | 0.1 | 0 | -0.5 | 41.8 | 58.2 | https://doi.org/10.1021/acsenergylett.8b01409
0 | 0 | 0 | 0 | 0.9598391 | 0 | 0.00638 | 0.00150134 | 0.02552279 | 0 | 0.006756729 | 0 | 1273 | 0.1 | 0 | -0.4 | 75 | 25 | https://doi.org/10.1021/acsenergylett.8b01409
0 | 0 | 0 | 0 | 0.9598391 | 0 | 0.00638 | 0.00150134 | 0.02552279 | 0 | 0.006756729 | 0 | 1273 | 0.1 | 0 | -0.3 | 98.35165 | 1.648352 | https://doi.org/10.1021/acsenergylett.8b01409
0 | 0 | 0 | 0 | 0 | 0.9684636 | 0.01277628 | 0.008409704 | 0 | 0.004851752 | 0.005498652 | 0 | 1273 | 0.1 | 0 | -0.2515625 | 95.36842 | 4.631579 | 10.1039/c9ta05904k
0 | 0 | 0 | 0 | 0 | 0.9684636 | 0.01277628 | 0.008409704 | 0 | 0.004851752 | 0.005498652 | 0 | 1273 | 0.1 | 0 | -0.298828125 | 92.63158 | 7.368421 | 10.1039/c9ta05904k
0 | 0 | 0 | 0 | 0 | 0.9684636 | 0.01277628 | 0.008409704 | 0 | 0.004851752 | 0.005498652 | 0 | 1273 | 0.1 | 0 | -0.350390625 | 83.15789 | 16.84211 | 10.1039/c9ta05904k
0 | 0 | 0 | 0 | 0 | 0.9684636 | 0.01277628 | 0.008409704 | 0 | 0.004851752 | 0.005498652 | 0 | 1273 | 0.1 | 0 | -0.39765625 | 78.73684 | 21.26316 | 10.1039/c9ta05904k
0 | 0 | 0 | 0 | 0 | 0.9684636 | 0.01277628 | 0.008409704 | 0 | 0.004851752 | 0.005498652 | 0 | 1273 | 0.1 | 0 | -0.4470703125 | 75.78947 | 24.21053 | 10.1039/c9ta05904k
0 | 0 | 0 | 0 | 0 | 0.9684636 | 0.01277628 | 0.008409704 | 0 | 0.004851752 | 0.005498652 | 0 | 1273 | 0.1 | 0 | -0.5029296875 | 70.31579 | 29.68421 | 10.1039/c9ta05904k
0 | 0 | 0 | 0 | 0 | 0.9684636 | 0.01277628 | 0.008409704 | 0 | 0.004851752 | 0.005498652 | 0 | 1273 | 0.1 | 0 | -0.5544921875 | 71.36842 | 28.63158 | 10.1039/c9ta05904k
0 | 0 | 0 | 0 | 0 | 0.9684636 | 0.01277628 | 0.008409704 | 0 | 0.004851752 | 0.005498652 | 0 | 1273 | 0.1 | 0 | -0.60390625 | 71.36842 | 28.63158 | 10.1039/c9ta05904k
0 | 0 | 0 | 0 | 0 | 0.9684636 | 0.01277628 | 0.008409704 | 0 | 0.004851752 | 0.005498652 | 0 | 1273 | 0.1 | 0 | -0.646875 | 71.36842 | 28.63158 | 10.1039/c9ta05904k
0 | 0 | 0 | 0 | 0 | 0.9684636 | 0.01277628 | 0.008409704 | 0 | 0.004851752 | 0.005498652 | 0 | 1273 | 0.1 | 0 | -0.702734375 | 71.57895 | 28.42105 | 10.1039/c9ta05904k
0 | 0 | 0 | 0 | 0 | 0.9684636 | 0.01277628 | 0.008409704 | 0 | 0.004851752 | 0.005498652 | 0 | 1273 | 0.1 | 0 | -0.754296875 | 72.21053 | 27.78947 | 10.1039/c9ta05904k
0 | 0 | 0 | 0 | 0 | 0.9684636 | 0.01277628 | 0.008409704 | 0 | 0.004851752 | 0.005498652 | 0 | 1273 | 0.1 | 0 | -0.8015625 | 72.84211 | 27.15789 | 10.1039/c9ta05904k
0 | 0 | 0 | 0 | 0 | 0.9684636 | 0.01277628 | 0.008409704 | 0 | 0.004851752 | 0.005498652 | 0 | 1273 | 0.1 | 0 | -0.8509765625 | 73.89474 | 26.10526 | 10.1039/c9ta05904k
0 | 0 | 0 | 0 | 0 | 0.9684636 | 0.01277628 | 0.008409704 | 0 | 0.004851752 | 0.005498652 | 0 | 1273 | 0.1 | 0 | -0.9025390625 | 74.10526 | 25.89474 | 10.1039/c9ta05904k
0 | 0 | 0 | 0 | 0 | 0.9684636 | 0.01277628 | 0.008409704 | 0 | 0.004851752 | 0.005498652 | 0 | 1273 | 0.1 | 0 | -0.951953125 | 73.89474 | 26.10526 | 10.1039/c9ta05904k
0 | 0 | 0 | 0 | 0 | 0.9684636 | 0.01277628 | 0.008409704 | 0 | 0.004851752 | 0.005498652 | 0 | 1273 | 0.1 | 0 | -0.9970703125 | 74.52632 | 25.47368 | 10.1039/c9ta05904k
0 | 0 | 0 | 0 | 0 | 0.9684636 | 0.01277628 | 0.008409704 | 0 | 0.004851752 | 0.005498652 | 0 | 1273 | 0.1 | 0 | -1.048633 | 76 | 24 | 10.1039/c9ta05904k
0 | 0 | 0 | 0 | 0 | 0.9684636 | 0.01277628 | 0.008409704 | 0 | 0.004851752 | 0.005498652 | 0 | 1273 | 0.1 | 0 | -1.104492 | 75.15789 | 24.84211 | 10.1039/c9ta05904k
0 | 0 | 0 | 0 | 0 | 0.9684636 | 0.01277628 | 0.008409704 | 0 | 0.004851752 | 0.005498652 | 0 | 1273 | 0.1 | 0 | -1.147461 | 74.52632 | 25.47368 | 10.1039/c9ta05904k
0 | 0 | 0 | 0 | 0 | 0.9684636 | 0.01277628 | 0.008409704 | 0 | 0.004851752 | 0.005498652 | 0 | 1273 | 0.1 | 0 | -1.201171875 | 75.36842 | 24.63158 | 10.1039/c9ta05904k
0 | 0 | 0 | 0 | 0 | 0.9684636 | 0.01277628 | 0.008409704 | 0 | 0.004851752 | 0.005498652 | 0 | 1273 | 0.1 | 0 | -1.254883 | 75.36842 | 24.63158 | 10.1039/c9ta05904k
0 | 0 | 0 | 0 | 0 | 0.9660377 | 0.01293801 | 0.01180593 | 0 | 0.005336927 | 0.003881402 | 0 | 1273 | 0.1 | 0 | -0.2515625 | 93.26316 | 6.736842 | 10.1039/c9ta05904k
0 | 0 | 0 | 0 | 0 | 0.9660377 | 0.01293801 | 0.01180593 | 0 | 0.005336927 | 0.003881402 | 0 | 1273 | 0.1 | 0 | -0.298828125 | 89.47368 | 10.52632 | 10.1039/c9ta05904k
0 | 0 | 0 | 0 | 0 | 0.9660377 | 0.01293801 | 0.01180593 | 0 | 0.005336927 | 0.003881402 | 0 | 1273 | 0.1 | 0 | -0.350390625 | 78.31579 | 21.68421 | 10.1039/c9ta05904k
0 | 0 | 0 | 0 | 0 | 0.9660377 | 0.01293801 | 0.01180593 | 0 | 0.005336927 | 0.003881402 | 0 | 1273 | 0.1 | 0 | -0.39765625 | 74.52632 | 25.47368 | 10.1039/c9ta05904k
0 | 0 | 0 | 0 | 0 | 0.9660377 | 0.01293801 | 0.01180593 | 0 | 0.005336927 | 0.003881402 | 0 | 1273 | 0.1 | 0 | -0.4470703125 | 65.26316 | 34.73684 | 10.1039/c9ta05904k
0 | 0 | 0 | 0 | 0 | 0.9660377 | 0.01293801 | 0.01180593 | 0 | 0.005336927 | 0.003881402 | 0 | 1273 | 0.1 | 0 | -0.5029296875 | 62.31579 | 37.68421 | 10.1039/c9ta05904k
0 | 0 | 0 | 0 | 0 | 0.9660377 | 0.01293801 | 0.01180593 | 0 | 0.005336927 | 0.003881402 | 0 | 1273 | 0.1 | 0 | -0.5544921875 | 62.31579 | 37.68421 | 10.1039/c9ta05904k
0 | 0 | 0 | 0 | 0 | 0.9660377 | 0.01293801 | 0.01180593 | 0 | 0.005336927 | 0.003881402 | 0 | 1273 | 0.1 | 0 | -0.60390625 | 64.21053 | 35.78947 | 10.1039/c9ta05904k
0 | 0 | 0 | 0 | 0 | 0.9660377 | 0.01293801 | 0.01180593 | 0 | 0.005336927 | 0.003881402 | 0 | 1273 | 0.1 | 0 | -0.646875 | 64.63158 | 35.36842 | 10.1039/c9ta05904k
0 | 0 | 0 | 0 | 0 | 0.9660377 | 0.01293801 | 0.01180593 | 0 | 0.005336927 | 0.003881402 | 0 | 1273 | 0.1 | 0 | -0.702734375 | 65.05263 | 34.94737 | 10.1039/c9ta05904k
0 | 0 | 0 | 0 | 0 | 0.9660377 | 0.01293801 | 0.01180593 | 0 | 0.005336927 | 0.003881402 | 0 | 1273 | 0.1 | 0 | -0.754296875 | 65.05263 | 34.94737 | 10.1039/c9ta05904k
0 | 0 | 0 | 0 | 0 | 0.9660377 | 0.01293801 | 0.01180593 | 0 | 0.005336927 | 0.003881402 | 0 | 1273 | 0.1 | 0 | -0.8015625 | 64.84211 | 35.15789 | 10.1039/c9ta05904k
0 | 0 | 0 | 0 | 0 | 0.9660377 | 0.01293801 | 0.01180593 | 0 | 0.005336927 | 0.003881402 | 0 | 1273 | 0.1 | 0 | -0.8509765625 | 66.10526 | 33.89474 | 10.1039/c9ta05904k
0 | 0 | 0 | 0 | 0 | 0.9660377 | 0.01293801 | 0.01180593 | 0 | 0.005336927 | 0.003881402 | 0 | 1273 | 0.1 | 0 | -0.9025390625 | 65.89474 | 34.10526 | 10.1039/c9ta05904k
0 | 0 | 0 | 0 | 0 | 0.9660377 | 0.01293801 | 0.01180593 | 0 | 0.005336927 | 0.003881402 | 0 | 1273 | 0.1 | 0 | -0.951953125 | 65.89474 | 34.10526 | 10.1039/c9ta05904k
0 | 0 | 0 | 0 | 0 | 0.9660377 | 0.01293801 | 0.01180593 | 0 | 0.005336927 | 0.003881402 | 0 | 1273 | 0.1 | 0 | -0.9970703125 | 65.47368 | 34.52632 | 10.1039/c9ta05904k
0 | 0 | 0 | 0 | 0 | 0.9660377 | 0.01293801 | 0.01180593 | 0 | 0.005336927 | 0.003881402 | 0 | 1273 | 0.1 | 0 | -1.048633 | 66.31579 | 33.68421 | 10.1039/c9ta05904k
0 | 0 | 0 | 0 | 0 | 0.9660377 | 0.01293801 | 0.01180593 | 0 | 0.005336927 | 0.003881402 | 0 | 1273 | 0.1 | 0 | -1.104492 | 66.52632 | 33.47368 | 10.1039/c9ta05904k
0 | 0 | 0 | 0 | 0 | 0.9660377 | 0.01293801 | 0.01180593 | 0 | 0.005336927 | 0.003881402 | 0 | 1273 | 0.1 | 0 | -1.147461 | 67.15789 | 32.84211 | 10.1039/c9ta05904k
0 | 0 | 0 | 0 | 0 | 0.9660377 | 0.01293801 | 0.01180593 | 0 | 0.005336927 | 0.003881402 | 0 | 1273 | 0.1 | 0 | -1.201171875 | 68 | 32 | 10.1039/c9ta05904k
0 | 0 | 0 | 0 | 0 | 0.956496 | 0.01681941 | 0.01374663 | 0 | 0.006954178 | 0.005983827 | 0 | 1273 | 0.1 | 0 | -0.2515625 | 90.10526 | 9.894737 | 10.1039/c9ta05904k
0 | 0 | 0 | 0 | 0 | 0.956496 | 0.01681941 | 0.01374663 | 0 | 0.006954178 | 0.005983827 | 0 | 1273 | 0.1 | 0 | -0.298828125 | 85.47368 | 14.52632 | 10.1039/c9ta05904k
0 | 0 | 0 | 0 | 0 | 0.956496 | 0.01681941 | 0.01374663 | 0 | 0.006954178 | 0.005983827 | 0 | 1273 | 0.1 | 0 | -0.350390625 | 75.36842 | 24.63158 | 10.1039/c9ta05904k
0 | 0 | 0 | 0 | 0 | 0.956496 | 0.01681941 | 0.01374663 | 0 | 0.006954178 | 0.005983827 | 0 | 1273 | 0.1 | 0 | -0.39765625 | 68.63158 | 31.36842 | 10.1039/c9ta05904k
0 | 0 | 0 | 0 | 0 | 0.956496 | 0.01681941 | 0.01374663 | 0 | 0.006954178 | 0.005983827 | 0 | 1273 | 0.1 | 0 | -0.4470703125 | 60 | 40 | 10.1039/c9ta05904k
0 | 0 | 0 | 0 | 0 | 0.956496 | 0.01681941 | 0.01374663 | 0 | 0.006954178 | 0.005983827 | 0 | 1273 | 0.1 | 0 | -0.5029296875 | 46.31579 | 53.68421 | 10.1039/c9ta05904k
0 | 0 | 0 | 0 | 0 | 0.956496 | 0.01681941 | 0.01374663 | 0 | 0.006954178 | 0.005983827 | 0 | 1273 | 0.1 | 0 | -0.5544921875 | 46.52632 | 53.47368 | 10.1039/c9ta05904k
0 | 0 | 0 | 0 | 0 | 0.956496 | 0.01681941 | 0.01374663 | 0 | 0.006954178 | 0.005983827 | 0 | 1273 | 0.1 | 0 | -0.60390625 | 46.52632 | 53.47368 | 10.1039/c9ta05904k
0 | 0 | 0 | 0 | 0 | 0.956496 | 0.01681941 | 0.01374663 | 0 | 0.006954178 | 0.005983827 | 0 | 1273 | 0.1 | 0 | -0.646875 | 47.36842 | 52.63158 | 10.1039/c9ta05904k
0 | 0 | 0 | 0 | 0 | 0.956496 | 0.01681941 | 0.01374663 | 0 | 0.006954178 | 0.005983827 | 0 | 1273 | 0.1 | 0 | -0.702734375 | 48.42105 | 51.57895 | 10.1039/c9ta05904k
0 | 0 | 0 | 0 | 0 | 0.956496 | 0.01681941 | 0.01374663 | 0 | 0.006954178 | 0.005983827 | 0 | 1273 | 0.1 | 0 | -0.754296875 | 47.36842 | 52.63158 | 10.1039/c9ta05904k
0 | 0 | 0 | 0 | 0 | 0.956496 | 0.01681941 | 0.01374663 | 0 | 0.006954178 | 0.005983827 | 0 | 1273 | 0.1 | 0 | -0.8015625 | 48.21053 | 51.78947 | 10.1039/c9ta05904k
0 | 0 | 0 | 0 | 0 | 0.956496 | 0.01681941 | 0.01374663 | 0 | 0.006954178 | 0.005983827 | 0 | 1273 | 0.1 | 0 | -0.8509765625 | 49.89474 | 50.10526 | 10.1039/c9ta05904k
0 | 0 | 0 | 0 | 0 | 0.956496 | 0.01681941 | 0.01374663 | 0 | 0.006954178 | 0.005983827 | 0 | 1273 | 0.1 | 0 | -0.9025390625 | 48.63158 | 51.36842 | 10.1039/c9ta05904k
0 | 0 | 0 | 0 | 0 | 0.956496 | 0.01681941 | 0.01374663 | 0 | 0.006954178 | 0.005983827 | 0 | 1273 | 0.1 | 0 | -0.951953125 | 50.10526 | 49.89474 | 10.1039/c9ta05904k
0 | 0 | 0 | 0 | 0 | 0.956496 | 0.01681941 | 0.01374663 | 0 | 0.006954178 | 0.005983827 | 0 | 1273 | 0.1 | 0 | -0.9970703125 | 50.10526 | 49.89474 | 10.1039/c9ta05904k
0 | 0 | 0 | 0 | 0 | 0.956496 | 0.01681941 | 0.01374663 | 0 | 0.006954178 | 0.005983827 | 0 | 1273 | 0.1 | 0 | -1.048633 | 49.68421 | 50.31579 | 10.1039/c9ta05904k
0 | 0 | 0 | 0 | 0 | 0.956496 | 0.01681941 | 0.01374663 | 0 | 0.006954178 | 0.005983827 | 0 | 1273 | 0.1 | 0 | -1.104492 | 50.94737 | 49.05263 | 10.1039/c9ta05904k
0 | 0 | 0 | 0 | 0 | 0.956496 | 0.01681941 | 0.01374663 | 0 | 0.006954178 | 0.005983827 | 0 | 1273 | 0.1 | 0 | -1.147461 | 52.42105 | 47.57895 | 10.1039/c9ta05904k
0 | 0 | 0 | 0 | 0 | 0.956496 | 0.01681941 | 0.01374663 | 0 | 0.006954178 | 0.005983827 | 0 | 1273 | 0.1 | 0 | -1.201171875 | 52.63158 | 47.36842 | 10.1039/c9ta05904k
0 | 0 | 0 | 0 | 0 | 0.956496 | 0.01681941 | 0.01374663 | 0 | 0.006954178 | 0.005983827 | 0 | 1273 | 0.1 | 0 | -1.254883 | 54.10526 | 45.89474 | 10.1039/c9ta05904k
0 | 0 | 0 | 0 | 0 | 0.9440431 | 0.02312668 | 0.02134771 | 0 | 0.006469003 | 0.005013477 | 0 | 1273 | 0.1 | 0 | -0.2515625 | 87.15789 | 12.84211 | 10.1039/c9ta05904k
0 | 0 | 0 | 0 | 0 | 0.9440431 | 0.02312668 | 0.02134771 | 0 | 0.006469003 | 0.005013477 | 0 | 1273 | 0.1 | 0 | -0.298828125 | 70.10526 | 29.89474 | 10.1039/c9ta05904k
0 | 0 | 0 | 0 | 0 | 0.9440431 | 0.02312668 | 0.02134771 | 0 | 0.006469003 | 0.005013477 | 0 | 1273 | 0.1 | 0 | -0.350390625 | 59.78947 | 40.21053 | 10.1039/c9ta05904k
0 | 0 | 0 | 0 | 0 | 0.9440431 | 0.02312668 | 0.02134771 | 0 | 0.006469003 | 0.005013477 | 0 | 1273 | 0.1 | 0 | -0.39765625 | 46.73684 | 53.26316 | 10.1039/c9ta05904k
0 | 0 | 0 | 0 | 0 | 0.9440431 | 0.02312668 | 0.02134771 | 0 | 0.006469003 | 0.005013477 | 0 | 1273 | 0.1 | 0 | -0.4470703125 | 38.73684 | 61.26316 | 10.1039/c9ta05904k
0 | 0 | 0 | 0 | 0 | 0.9440431 | 0.02312668 | 0.02134771 | 0 | 0.006469003 | 0.005013477 | 0 | 1273 | 0.1 | 0 | -0.5029296875 | 34.31579 | 65.68421 | 10.1039/c9ta05904k
0 | 0 | 0 | 0 | 0 | 0.9440431 | 0.02312668 | 0.02134771 | 0 | 0.006469003 | 0.005013477 | 0 | 1273 | 0.1 | 0 | -0.5544921875 | 34.52632 | 65.47368 | 10.1039/c9ta05904k
0 | 0 | 0 | 0 | 0 | 0.9440431 | 0.02312668 | 0.02134771 | 0 | 0.006469003 | 0.005013477 | 0 | 1273 | 0.1 | 0 | -0.60390625 | 34.31579 | 65.68421 | 10.1039/c9ta05904k
0 | 0 | 0 | 0 | 0 | 0.9440431 | 0.02312668 | 0.02134771 | 0 | 0.006469003 | 0.005013477 | 0 | 1273 | 0.1 | 0 | -0.646875 | 34.94737 | 65.05263 | 10.1039/c9ta05904k
0 | 0 | 0 | 0 | 0 | 0.9440431 | 0.02312668 | 0.02134771 | 0 | 0.006469003 | 0.005013477 | 0 | 1273 | 0.1 | 0 | -0.702734375 | 35.78947 | 64.21053 | 10.1039/c9ta05904k
0 | 0 | 0 | 0 | 0 | 0.9440431 | 0.02312668 | 0.02134771 | 0 | 0.006469003 | 0.005013477 | 0 | 1273 | 0.1 | 0 | -0.754296875 | 36.21053 | 63.78947 | 10.1039/c9ta05904k
0 | 0 | 0 | 0 | 0 | 0.9440431 | 0.02312668 | 0.02134771 | 0 | 0.006469003 | 0.005013477 | 0 | 1273 | 0.1 | 0 | -0.8015625 | 36.84211 | 63.15789 | 10.1039/c9ta05904k
0 | 0 | 0 | 0 | 0 | 0.9440431 | 0.02312668 | 0.02134771 | 0 | 0.006469003 | 0.005013477 | 0 | 1273 | 0.1 | 0 | -0.8509765625 | 38.10526 | 61.89474 | 10.1039/c9ta05904k
0 | 0 | 0 | 0 | 0 | 0.9440431 | 0.02312668 | 0.02134771 | 0 | 0.006469003 | 0.005013477 | 0 | 1273 | 0.1 | 0 | -0.9025390625 | 39.15789 | 60.84211 | 10.1039/c9ta05904k
0 | 0 | 0 | 0 | 0 | 0.9440431 | 0.02312668 | 0.02134771 | 0 | 0.006469003 | 0.005013477 | 0 | 1273 | 0.1 | 0 | -0.951953125 | 39.36842 | 60.63158 | 10.1039/c9ta05904k
0 | 0 | 0 | 0 | 0 | 0.9440431 | 0.02312668 | 0.02134771 | 0 | 0.006469003 | 0.005013477 | 0 | 1273 | 0.1 | 0 | -0.9970703125 | 39.78947 | 60.21053 | 10.1039/c9ta05904k
0 | 0 | 0 | 0 | 0 | 0.9440431 | 0.02312668 | 0.02134771 | 0 | 0.006469003 | 0.005013477 | 0 | 1273 | 0.1 | 0 | -1.048633 | 40.21053 | 59.78947 | 10.1039/c9ta05904k
0 | 0 | 0 | 0 | 0 | 0.9440431 | 0.02312668 | 0.02134771 | 0 | 0.006469003 | 0.005013477 | 0 | 1273 | 0.1 | 0 | -1.104492 | 42.10526 | 57.89474 | 10.1039/c9ta05904k
0 | 0 | 0 | 0 | 0 | 0.9440431 | 0.02312668 | 0.02134771 | 0 | 0.006469003 | 0.005013477 | 0 | 1273 | 0.1 | 0 | -1.147461 | 42.94737 | 57.05263 | 10.1039/c9ta05904k
0 | 0 | 0 | 0 | 0 | 0.9440431 | 0.02312668 | 0.02134771 | 0 | 0.006469003 | 0.005013477 | 0 | 1273 | 0.1 | 0 | -1.201171875 | 42.94737 | 57.05263 | 10.1039/c9ta05904k
0 | 0 | 0 | 0 | 0 | 0.9440431 | 0.02312668 | 0.02134771 | 0 | 0.006469003 | 0.005013477 | 0 | 1273 | 0.1 | 0 | -1.254883 | 44.63158 | 55.36842 | 10.1039/c9ta05904k
0 | 0 | 0 | 0.947234 | 0 | 0 | 0.03428571 | 0.006079027 | 0.01240122 | 0 | 0 | 0 | 923 | 0.1 | 0 | -1.49726 | 69.33518 | 30.66482 | 10.1039/c7gc01095h
0 | 0 | 0 | 0.947234 | 0 | 0 | 0.03428571 | 0.006079027 | 0.01240122 | 0 | 0 | 0 | 923 | 0.1 | 0 | -1.40137 | 60.85873 | 39.14127 | 10.1039/c7gc01095h
0 | 0 | 0 | 0.947234 | 0 | 0 | 0.03428571 | 0.006079027 | 0.01240122 | 0 | 0 | 0 | 923 | 0.1 | 0 | -1.296347 | 55.87258 | 44.12742 | 10.1039/c7gc01095h
0 | 0 | 0 | 0.947234 | 0 | 0 | 0.03428571 | 0.006079027 | 0.01240122 | 0 | 0 | 0 | 923 | 0.1 | 0 | -1.20274 | 58.36565 | 41.63435 | 10.1039/c7gc01095h
0 | 0 | 0 | 0.947234 | 0 | 0 | 0.03428571 | 0.006079027 | 0.01240122 | 0 | 0 | 0 | 923 | 0.1 | 0 | -1.097717 | 65.34626 | 34.65374 | 10.1039/c7gc01095h
0 | 0 | 0 | 0.947234 | 0 | 0 | 0.03428571 | 0.006079027 | 0.01240122 | 0 | 0 | 0 | 923 | 0.1 | 0 | -0.9995434 | 65.59557 | 34.40443 | 10.1039/c7gc01095h
0 | 0 | 0 | 0.947234 | 0 | 0 | 0.03428571 | 0.006079027 | 0.01240122 | 0 | 0 | 0 | 923 | 0.1 | 0 | -0.903653 | 65.34626 | 34.65374 | 10.1039/c7gc01095h
0 | 0 | 0 | 0.947234 | 0 | 0 | 0.03428571 | 0.006079027 | 0.01240122 | 0 | 0 | 0 | 923 | 0.1 | 0 | -0.8031963 | 82.54848 | 17.45152 | 10.1039/c7gc01095h
0 | 0 | 0 | 0.9431003 | 0 | 0 | 0.03598784 | 0.003890578 | 0.01702128 | 0 | 0 | 0 | 973 | 0.1 | 0 | -1.49726 | 65.34626 | 34.65374 | 10.1039/c7gc01095h
0 | 0 | 0 | 0.9431003 | 0 | 0 | 0.03598784 | 0.003890578 | 0.01702128 | 0 | 0 | 0 | 973 | 0.1 | 0 | -1.40137 | 56.6205 | 43.3795 | 10.1039/c7gc01095h
0 | 0 | 0 | 0.9431003 | 0 | 0 | 0.03598784 | 0.003890578 | 0.01702128 | 0 | 0 | 0 | 973 | 0.1 | 0 | -1.296347 | 45.65097 | 54.34903 | 10.1039/c7gc01095h
0 | 0 | 0 | 0.9431003 | 0 | 0 | 0.03598784 | 0.003890578 | 0.01702128 | 0 | 0 | 0 | 973 | 0.1 | 0 | -1.20274 | 36.42659 | 63.57341 | 10.1039/c7gc01095h
0 | 0 | 0 | 0.9431003 | 0 | 0 | 0.03598784 | 0.003890578 | 0.01702128 | 0 | 0 | 0 | 973 | 0.1 | 0 | -1.097717 | 38.91967 | 61.08033 | 10.1039/c7gc01095h
0 | 0 | 0 | 0.9431003 | 0 | 0 | 0.03598784 | 0.003890578 | 0.01702128 | 0 | 0 | 0 | 973 | 0.1 | 0 | -0.9995434 | 48.64266 | 51.35734 | 10.1039/c7gc01095h
0 | 0 | 0 | 0.9431003 | 0 | 0 | 0.03598784 | 0.003890578 | 0.01702128 | 0 | 0 | 0 | 973 | 0.1 | 0 | -0.903653 | 57.61773 | 42.38227 | 10.1039/c7gc01095h
0 | 0 | 0 | 0.9431003 | 0 | 0 | 0.03598784 | 0.003890578 | 0.01702128 | 0 | 0 | 0 | 973 | 0.1 | 0 | -0.8031963 | 80.55402 | 19.44598 | 10.1039/c7gc01095h
0 | 0 | 0 | 0.9321581 | 0 | 0 | 0.03866261 | 0.002917933 | 0.0262614 | 0 | 0 | 0 | 1023 | 0.1 | 0 | -1.49726 | 66.5928 | 33.4072 | 10.1039/c7gc01095h
0 | 0 | 0 | 0.9321581 | 0 | 0 | 0.03866261 | 0.002917933 | 0.0262614 | 0 | 0 | 0 | 1023 | 0.1 | 0 | -1.40137 | 54.12742 | 45.87258 | 10.1039/c7gc01095h
0 | 0 | 0 | 0.9321581 | 0 | 0 | 0.03866261 | 0.002917933 | 0.0262614 | 0 | 0 | 0 | 1023 | 0.1 | 0 | -1.296347 | 35.92798 | 64.07202 | 10.1039/c7gc01095h
0 | 0 | 0 | 0.9321581 | 0 | 0 | 0.03866261 | 0.002917933 | 0.0262614 | 0 | 0 | 0 | 1023 | 0.1 | 0 | -1.20274 | 26.95291 | 73.04709 | 10.1039/c7gc01095h
0 | 0 | 0 | 0.9321581 | 0 | 0 | 0.03866261 | 0.002917933 | 0.0262614 | 0 | 0 | 0 | 1023 | 0.1 | 0 | -1.097717 | 24.21053 | 75.78947 | 10.1039/c7gc01095h
0 | 0 | 0 | 0.9321581 | 0 | 0 | 0.03866261 | 0.002917933 | 0.0262614 | 0 | 0 | 0 | 1023 | 0.1 | 0 | -0.9995434 | 44.15512 | 55.84488 | 10.1039/c7gc01095h
0 | 0 | 0 | 0.9321581 | 0 | 0 | 0.03866261 | 0.002917933 | 0.0262614 | 0 | 0 | 0 | 1023 | 0.1 | 0 | -0.903653 | 57.11911 | 42.88089 | 10.1039/c7gc01095h
0 | 0 | 0 | 0.9321581 | 0 | 0 | 0.03866261 | 0.002917933 | 0.0262614 | 0 | 0 | 0 | 1023 | 0.1 | 0 | -0.8031963 | 78.06094 | 21.93906 | 10.1039/c7gc01095h
0 | 0 | 0 | 0.9662006 | 0 | 0 | 0.009240122 | 0.001215805 | 0.0231003 | 0 | 0 | 0 | 1073 | 0.1 | 0 | -1.49726 | 88.03324 | 11.96676 | 10.1039/c7gc01095h
0 | 0 | 0 | 0.9662006 | 0 | 0 | 0.009240122 | 0.001215805 | 0.0231003 | 0 | 0 | 0 | 1073 | 0.1 | 0 | -1.40137 | 84.04432 | 15.95568 | 10.1039/c7gc01095h
0 | 0 | 0 | 0.9662006 | 0 | 0 | 0.009240122 | 0.001215805 | 0.0231003 | 0 | 0 | 0 | 1073 | 0.1 | 0 | -1.296347 | 77.81163 | 22.18837 | 10.1039/c7gc01095h
0 | 0 | 0 | 0.9662006 | 0 | 0 | 0.009240122 | 0.001215805 | 0.0231003 | 0 | 0 | 0 | 1073 | 0.1 | 0 | -1.20274 | 65.84488 | 34.15512 | 10.1039/c7gc01095h
0 | 0 | 0 | 0.9662006 | 0 | 0 | 0.009240122 | 0.001215805 | 0.0231003 | 0 | 0 | 0 | 1073 | 0.1 | 0 | -1.097717 | 67.59003 | 32.40997 | 10.1039/c7gc01095h
0 | 0 | 0 | 0.9662006 | 0 | 0 | 0.009240122 | 0.001215805 | 0.0231003 | 0 | 0 | 0 | 1073 | 0.1 | 0 | -0.9995434 | 78.06094 | 21.93906 | 10.1039/c7gc01095h
0 | 0 | 0 | 0.9662006 | 0 | 0 | 0.009240122 | 0.001215805 | 0.0231003 | 0 | 0 | 0 | 1073 | 0.1 | 0 | -0.903653 | 84.29363 | 15.70637 | 10.1039/c7gc01095h
0 | 0 | 0.892 | 0 | 0 | 0 | 0 | 0 | 0 | 0 | 0 | 0 | 1223 | 0.1 | 0 | -0.997541 | 64.03509 | 35.96491 | 10.1021/acscatal.9b00016
0 | 0 | 0.892 | 0 | 0 | 0 | 0 | 0 | 0 | 0 | 0 | 0 | 1223 | 0.1 | 0 | -0.8982436 | 51.75439 | 48.24561 | 10.1021/acscatal.9b00016
0 | 0 | 0.892 | 0 | 0 | 0 | 0 | 0 | 0 | 0 | 0 | 0 | 1223 | 0.1 | 0 | -0.8008197 | 32.45614 | 67.54386 | 10.1021/acscatal.9b00016
0 | 0 | 0.892 | 0 | 0 | 0 | 0 | 0 | 0 | 0 | 0 | 0 | 1223 | 0.1 | 0 | -0.6996487 | 56.14035 | 43.85965 | 10.1021/acscatal.9b00016
0 | 0 | 0.892 | 0 | 0 | 0 | 0 | 0 | 0 | 0 | 0 | 0 | 1223 | 0.1 | 0 | -0.6003513 | 70.17544 | 29.82456 | 10.1021/acscatal.9b00016
0 | 0 | 0.892 | 0 | 0 | 0 | 0 | 0 | 0 | 0 | 0 | 0 | 1223 | 0.1 | 0 | -0.4991803 | 82.45614 | 17.54386 | 10.1021/acscatal.9b00016
0 | 0 | 0.9330137 | 0 | 0 | 0 | 0.01869863 | 0.02671233 | 0.01417808 | 0 | 0.00739726 | 0 | 1073 | 0.5 | 0 | -1.156087 | 77.19298 | 22.80702 | https://doi.org/10.1021/acsaem.8b02176
0 | 0 | 0.9330137 | 0 | 0 | 0 | 0.01869863 | 0.02671233 | 0.01417808 | 0 | 0.00739726 | 0 | 1073 | 0.5 | 0 | -1.205 | 66.08187 | 33.91813 | https://doi.org/10.1021/acsaem.8b02176
0 | 0 | 0.9330137 | 0 | 0 | 0 | 0.01869863 | 0.02671233 | 0.01417808 | 0 | 0.00739726 | 0 | 1073 | 0.5 | 0 | -1.304783 | 63.15789 | 36.84211 | https://doi.org/10.1021/acsaem.8b02176
0 | 0 | 0.9330137 | 0 | 0 | 0 | 0.01869863 | 0.02671233 | 0.01417808 | 0 | 0.00739726 | 0 | 1073 | 0.5 | 0 | -1.402609 | 72.51462 | 27.48538 | https://doi.org/10.1021/acsaem.8b02176
0 | 0 | 0.9330137 | 0 | 0 | 0 | 0.01869863 | 0.02671233 | 0.01417808 | 0 | 0.00739726 | 0 | 1073 | 0.5 | 0 | -1.500435 | 82.16374 | 17.83626 | https://doi.org/10.1021/acsaem.8b02176
0 | 0 | 0.9330137 | 0 | 0 | 0 | 0.01869863 | 0.02671233 | 0.01417808 | 0 | 0.00739726 | 0 | 1073 | 0.5 | 0 | -1.600217 | 86.54971 | 13.45029 | https://doi.org/10.1021/acsaem.8b02176
0 | 0 | 0.9504795 | 0 | 0 | 0 | 0.01520548 | 0.01705479 | 0.01130137 | 0 | 0.005958904 | 0 | 1173 | 0.5 | 0 | -1.107174 | 53.80117 | 46.19883 | https://doi.org/10.1021/acsaem.8b02176
0 | 0 | 0.9504795 | 0 | 0 | 0 | 0.01520548 | 0.01705479 | 0.01130137 | 0 | 0.005958904 | 0 | 1173 | 0.5 | 0 | -1.156087 | 48.24561 | 51.75439 | https://doi.org/10.1021/acsaem.8b02176
0 | 0 | 0.9504795 | 0 | 0 | 0 | 0.01520548 | 0.01705479 | 0.01130137 | 0 | 0.005958904 | 0 | 1173 | 0.5 | 0 | -1.205 | 53.80117 | 46.19883 | https://doi.org/10.1021/acsaem.8b02176
0 | 0 | 0.9504795 | 0 | 0 | 0 | 0.01520548 | 0.01705479 | 0.01130137 | 0 | 0.005958904 | 0 | 1173 | 0.5 | 0 | -1.304783 | 72.51462 | 27.48538 | https://doi.org/10.1021/acsaem.8b02176
0 | 0 | 0.9504795 | 0 | 0 | 0 | 0.01520548 | 0.01705479 | 0.01130137 | 0 | 0.005958904 | 0 | 1173 | 0.5 | 0 | -1.402609 | 85.08772 | 14.91228 | https://doi.org/10.1021/acsaem.8b02176
0 | 0 | 0.9504795 | 0 | 0 | 0 | 0.01520548 | 0.01705479 | 0.01130137 | 0 | 0.005958904 | 0 | 1173 | 0.5 | 0 | -1.500435 | 90.93567 | 9.064327 | https://doi.org/10.1021/acsaem.8b02176
0 | 0 | 0.9504795 | 0 | 0 | 0 | 0.01520548 | 0.01705479 | 0.01130137 | 0 | 0.005958904 | 0 | 1173 | 0.5 | 0 | -1.600217 | 96.19883 | 3.80117 | https://doi.org/10.1021/acsaem.8b02176
0 | 0 | 0.9706164 | 0 | 0 | 0 | 0.01027397 | 0.00760274 | 0.008424658 | 0 | 0.003082192 | 0 | 1273 | 0.5 | 0 | -0.9584783 | 66.66667 | 33.33333 | https://doi.org/10.1021/acsaem.8b02176
0 | 0 | 0.9706164 | 0 | 0 | 0 | 0.01027397 | 0.00760274 | 0.008424658 | 0 | 0.003082192 | 0 | 1273 | 0.5 | 0 | -1.005435 | 44.15205 | 55.84795 | https://doi.org/10.1021/acsaem.8b02176
0 | 0 | 0.9706164 | 0 | 0 | 0 | 0.01027397 | 0.00760274 | 0.008424658 | 0 | 0.003082192 | 0 | 1273 | 0.5 | 0 | -1.058261 | 22.80702 | 77.19298 | https://doi.org/10.1021/acsaem.8b02176
0 | 0 | 0.9706164 | 0 | 0 | 0 | 0.01027397 | 0.00760274 | 0.008424658 | 0 | 0.003082192 | 0 | 1273 | 0.5 | 0 | -1.107174 | 10.23392 | 89.76608 | https://doi.org/10.1021/acsaem.8b02176
0 | 0 | 0.9706164 | 0 | 0 | 0 | 0.01027397 | 0.00760274 | 0.008424658 | 0 | 0.003082192 | 0 | 1273 | 0.5 | 0 | -1.156087 | 15.78947 | 84.21053 | https://doi.org/10.1021/acsaem.8b02176
0 | 0 | 0.9706164 | 0 | 0 | 0 | 0.01027397 | 0.00760274 | 0.008424658 | 0 | 0.003082192 | 0 | 1273 | 0.5 | 0 | -1.205 | 34.50292 | 65.49708 | https://doi.org/10.1021/acsaem.8b02176
0 | 0 | 0.9706164 | 0 | 0 | 0 | 0.01027397 | 0.00760274 | 0.008424658 | 0 | 0.003082192 | 0 | 1273 | 0.5 | 0 | -1.304783 | 70.76023 | 29.23977 | https://doi.org/10.1021/acsaem.8b02176
0 | 0 | 0.9706164 | 0 | 0 | 0 | 0.01027397 | 0.00760274 | 0.008424658 | 0 | 0.003082192 | 0 | 1273 | 0.5 | 0 | -1.402609 | 87.4269 | 12.5731 | https://doi.org/10.1021/acsaem.8b02176
0 | 0 | 0.9706164 | 0 | 0 | 0 | 0.01027397 | 0.00760274 | 0.008424658 | 0 | 0.003082192 | 0 | 1273 | 0.5 | 0 | -1.500435 | 92.39766 | 7.602339 | https://doi.org/10.1021/acsaem.8b02176
0 | 0 | 0.9706164 | 0 | 0 | 0 | 0.01027397 | 0.00760274 | 0.008424658 | 0 | 0.003082192 | 0 | 1273 | 0.5 | 0 | -1.600217 | 97.66082 | 2.339181 | https://doi.org/10.1021/acsaem.8b02176
0 | 0 | 0.975137 | 0 | 0 | 0 | 0.004109589 | 0.002876712 | 0.01458904 | 0 | 0.003287671 | 0 | 1373 | 0.5 | 0 | -1.107174 | 79.53216 | 20.46784 | https://doi.org/10.1021/acsaem.8b02176
0 | 0 | 0.975137 | 0 | 0 | 0 | 0.004109589 | 0.002876712 | 0.01458904 | 0 | 0.003287671 | 0 | 1373 | 0.5 | 0 | -1.156087 | 73.68421 | 26.31579 | https://doi.org/10.1021/acsaem.8b02176
0 | 0 | 0.975137 | 0 | 0 | 0 | 0.004109589 | 0.002876712 | 0.01458904 | 0 | 0.003287671 | 0 | 1373 | 0.5 | 0 | -1.205 | 67.25146 | 32.74854 | https://doi.org/10.1021/acsaem.8b02176
0 | 0 | 0.975137 | 0 | 0 | 0 | 0.004109589 | 0.002876712 | 0.01458904 | 0 | 0.003287671 | 0 | 1373 | 0.5 | 0 | -1.304783 | 76.90058 | 23.09942 | https://doi.org/10.1021/acsaem.8b02176
0 | 0 | 0.975137 | 0 | 0 | 0 | 0.004109589 | 0.002876712 | 0.01458904 | 0 | 0.003287671 | 0 | 1373 | 0.5 | 0 | -1.402609 | 86.84211 | 13.15789 | https://doi.org/10.1021/acsaem.8b02176
0 | 0 | 0.975137 | 0 | 0 | 0 | 0.004109589 | 0.002876712 | 0.01458904 | 0 | 0.003287671 | 0 | 1373 | 0.5 | 0 | -1.500435 | 94.44444 | 5.555556 | https://doi.org/10.1021/acsaem.8b02176
0 | 0 | 0.975137 | 0 | 0 | 0 | 0.004109589 | 0.002876712 | 0.01458904 | 0 | 0.003287671 | 0 | 1373 | 0.5 | 0 | -1.600217 | 96.49123 | 3.508772 | https://doi.org/10.1021/acsaem.8b02176